## Table 1
Alloy_ID | Alloy | Num_of_Elem | VEC | Atom.Size.Diff | Elect.Diff | dHmix | dSmix | Sythesis_Route | ot-Cold_Workin | Homog_Temp | Homog_Time | Anneal_Temp | Anneal_Time | uench_Pro | Phases | References
Alloy 0000 | Al0.5NbTaTiV | 5 | 4.56 | 3.7375 | 0.0496 | -8.3951 | 13.15 | AC | - | - | - | - | - | - | BCC_SS | 10.1016/j.proeng.2012.03.043
Alloy 0001 | Al0.75MoNbTiV | 5 | 4.68 | 3.8633 | 0.2328 | -9.3518 | 13.33 | AC | - | - | - | - | - | - | BCC_SS | 10.3390/e16020870
Alloy 0002 | Al0.25MoNbTiV | 5 | 4.88 | 4.0034 | 0.2432 | -4.0415 | 12.71 | AC | - | - | - | - | - | - | BCC_SS | 10.3390/e16020870
Alloy 0003 | Al0.25NbTaTiV | 5 | 4.65 | 3.8324 | 0.0502 | -4.8166 | 12.71 | AC | - | - | - | - | - | - | BCC_SS | 10.1016/j.proeng.2012.03.043
Alloy 0004 | Al0.2MoTaTiV | 5 | 4.9 | 4.0178 | 0.2443 | -3.356 | 12.57 | AC | - | - | - | - | - | - | BCC_SS | 10.4028/www.scientific.net/MSF.898.638
Alloy 0005 | Al0.3NbTa0.8Ti1.4V0.2Zr1.3 | 6 | 4.34 | 4.5 | 0.11 | -4.86 | 13.46 | AC | - | 1400 | 120 | 1400 | 1440 | 10 °C/min | BCC_SS | 10.1007/s11837-014-1066-0
Alloy 0006 | Al0.3NbTa0.8Ti1.4V0.2Zr1.3 | 6 | 4.34 | 4.5 | 0.11 | -4.86 | 13.46 | AC | - | 1400 | 120 | 1400 | 1440 | 10 °C/min | BCC_SS | 10.1007/s11837-014-1066-0
Alloy 0007 | Al0.3NbTa0.8Ti1.4V0.2Zr1.3 | 6 | 4.34 | 4.5 | 0.11 | -4.86 | 13.46 | AC | - | 1400 | 120 | 1400 | 1440 | 10 °C/min | BCC_SS | 10.1007/s11837-014-1066-0
Alloy 0008 | Al0.5CrNbTi2V0.5 | 5 | 4.6 | 6.0185 | 0.0469 | -10.96 | 12.23 | AC | - | - | - | - | - | - | BCC_SS | 10.1016/j.matlet.2016.11.030
Alloy 0009 | Al0.5MoNbTiV | 5 | 4.78 | 3.9324 | 0.2378 | -7.0123 | 13.15 | AC | - | - | - | - | - | - | BCC_SS | 10.3390/e16020870
Alloy 0010 | Al0.6MoTaTiV | 5 | 4.74 | 3.9045 | 0.2358 | -8.0151 | 13.24 | AC | - | - | - | - | - | - | BCC_SS | 10.4028/www.scientific.net/MSF.898.638
Alloy 0011 | Al1.5MoNbTiV | 5 | 4.45 | 3.67 | 0.2192 | -13.8182 | 13.25 | AC | - | - | - | - | - | - | BCC_SS | 10.3390/e16020870
Alloy 0012 | AlCr0.5NbTiV | 5 | 4.44 | 5.2325 | 0.0376 | -15.4074 | 13.15 | AC | - | 1200 | 1440 | - | - | - | BCC_SS | 10.1016/j.jallcom.2015.08.224
Alloy 0013 | AlCr0.5NbTiV | 5 | 4.44 | 5.2325 | 0.0376 | -15.4074 | 13.15 | AC | - | 1200 | 1440 | - | - | - | BCC_SS | 10.1016/j.jallcom.2015.08.224
Alloy 0014 | AlCr0.5NbTiV | 5 | 4.44 | 5.2325 | 0.0376 | -15.4074 | 13.15 | AC | - | 1200 | 1440 | - | - | - | Im | 10.1016/j.jallcom.2015.08.224
Alloy 0015 | AlCr0.5NbTiV | 5 | 4.44 | 5.2325 | 0.0376 | -15.4074 | 13.15 | AC | - | 1200 | 1440 | - | - | - | Im | 10.1016/j.jallcom.2015.08.224
Alloy 0016 | AlCrMoNbTi | 5 | 4.8 | 4.87 | 0.23 | -13.6 | 13.38 | AC | - | - | - | 1300 | 1200 | - | FCC_SS | 10.1016/j.jallcom.2015.11.050
Alloy 0017 | AlCrMoNbTi | 5 | 4.8 | 4.87 | 0.23 | -13.6 | 13.38 | AC | - | - | - | 1300 | 1200 | - | FCC_SS | 10.1016/j.jallcom.2015.11.050
Alloy 0018 | AlCrMoNbTi | 5 | 4.8 | 4.87 | 0.23 | -13.6 | 13.38 | AC | - | - | - | 1300 | 1200 | - | FCC_SS | 10.1016/j.jallcom.2015.11.050
Alloy 0019 | AlCrMoNbTi | 5 | 4.8 | 4.87 | 0.23 | -13.6 | 13.38 | AC | - | - | - | 1300 | 1200 | - | FCC_SS | 10.1016/j.jallcom.2015.11.050
Alloy 0020 | AlCrMoNbTi | 5 | 4.8 | 4.87 | 0.23 | -13.6 | 13.38 | AC | - | - | - | 1300 | 1200 | - | FCC_SS | 10.1016/j.jallcom.2015.11.050
Alloy 0021 | AlMoNbTiV | 5 | 4.6 | 3.7965 | 0.228 | -11.04 | 13.38 | AC | - | - | - | - | - | - | BCC_SS | 10.3390/e16020870
Alloy 0022 | MoTaTiV | 4 | 5 | 4.0868 | 0.2655 | -2.75 | 11.53 | AC | - | - | - | - | - | - | BCC_SS | 10.4028/www.scientific.net/MSF.898.638
Alloy 0023 | AlNb1.5Ta0.5Ti1.5Zr0.5 | 5 | 4.2 | 3.07 | 0.08 | -15.12 | 12.51 | AC | - | 1200 | 120 | 1200 | 1440 | 10 °C/min | BCC_SS | 10.1007/s11837-014-1066-0
Alloy 0024 | AlNb1.5Ta0.5Ti1.5Zr0.5 | 5 | 4.2 | 3.07 | 0.08 | -15.12 | 12.51 | AC | - | 1200 | 120 | 1200 | 1440 | 10 °C/min | BCC_SS | 10.1007/s11837-014-1066-0
Alloy 0025 | AlNb1.5Ta0.5Ti1.5Zr0.5 | 5 | 4.2 | 3.07 | 0.08 | -15.12 | 12.51 | AC | - | 1200 | 120 | 1200 | 1440 | 10 °C/min | BCC_SS | 10.1007/s11837-014-1066-0
Alloy 0026 | AlNbTaTiV | 5 | 4.4 | 3.16 | 0.05 | -13.44 | 13.38 | AC | - | - | - | - | - | - | BCC_SS | 10.1016/j.proeng.2012.03.043
Alloy 0027 | Hf0.4Nb1.54Ta1.54Ti0.89Zr0.64 | 5 | 4.61 | 4.4162 | 0.1012 | 0.8712 | 12.45 | AC | - | - | - | - | - | - | BCC_SS | 10.1080/14786435.2015.1028506
Alloy 0028 | Hf0.4Nb1.54Ta1.54Ti0.89Zr0.64 | 5 | 4.61 | 4.4162 | 0.1012 | 0.8712 | 12.45 | AC | - | - | - | - | - | - | BCC_SS | 10.1080/14786435.2015.1028506
Alloy 0029 | Hf0.4Nb1.54Ta1.54Ti0.89Zr0.64 | 5 | 4.61 | 4.4162 | 0.1012 | 0.8712 | 12.45 | AC | - | - | - | - | - | - | BCC_SS | 10.1080/14786435.2015.1028506
Alloy 0030 | Hf0.4Nb1.54Ta1.54Ti0.89Zr0.64 | 5 | 4.61 | 4.4162 | 0.1012 | 0.8712 | 12.45 | AC | - | - | - | - | - | - | BCC_SS | 10.1080/14786435.2015.1028506
Alloy 0031 | Hf0.5Mo0.5NbTiZr | 5 | 4.5 | 5.7304 | 0.259 | -0.25 | 12.97 | AC | - | - | - | - | - | - | BCC_SS | 10.1016/j.intermet.2015.09.011
Alloy 0032 | Hf0.5Mo0.5NbTiZr | 5 | 4.5 | 5.7304 | 0.259 | -0.25 | 12.97 | AC | - | - | - | - | - | - | BCC_SS | 10.1016/j.jallcom.2015.11.091
Alloy 0033 | Hf0.5Nb0.5Ta0.5Ti1.5Zr | 5 | 4.4 | 4.9944 | 0.1183 | 2.72 | 13.38 | AC | - | - | - | - | - | - | BCC_SS | 10.1063/1.4966659
Alloy 0034 | Hf0.75NbTa0.5Ti1.5Zr1.25 | 4 | 4.3 | 4.916 | 0.1186 | 2.36 | 12.84 | AC | CW | - | - | 1000 | 60 | - | BCC_SS | 10.1016/j.msea.2017.10.073
Alloy 0035 | Hf0.75NbTa0.5Ti1.5Zr1.25 | 4 | 4.3 | 4.916 | 0.1186 | 2.36 | 12.84 | AC | CW | - | - | - | - | - | BCC_SS | 10.1016/j.msea.2017.10.073
Alloy 0036 | Hf0.75NbTa0.5Ti1.5Zr1.25 | 4 | 4.3 | 4.916 | 0.1186 | 2.36 | 12.84 | AC | CW | - | - | - | - | - | BCC_SS | 10.1016/j.msea.2017.10.073
Alloy 0037 | Hf0.75NbTa0.5Ti1.5Zr1.25 | 4 | 4.3 | 4.916 | 0.1186 | 2.36 | 12.84 | AC | CW | - | - | 1000 | 60 | - | BCC_SS | 10.1016/j.msea.2017.10.073
Alloy 0038 | Hf0.75NbTa0.5Ti1.5Zr1.25 | 4 | 4.3 | 4.916 | 0.1186 | 2.36 | 12.84 | AC | CW | - | - | - | - | - | BCC_SS | 10.1016/j.msea.2017.10.073
Alloy 0039 | Hf0.75NbTa0.5Ti1.5Zr1.25 | 4 | 4.3 | 4.916 | 0.1186 | 2.36 | 12.84 | AC | CW | - | - | - | - | - | BCC_SS | 10.1016/j.msea.2017.10.073
Alloy 0040 | Hf0.75NbTa0.5Ti1.5Zr1.25 | 4 | 4.3 | 4.916 | 0.1186 | 2.36 | 12.84 | AC | CW | - | - | - | - | - | BCC_SS | 10.1016/j.msea.2017.10.073
Alloy 0041 | Hf0.75NbTa0.5Ti1.5Zr1.25 | 4 | 4.3 | 4.916 | 0.1186 | 2.36 | 12.84 | AC | CW | - | - | - | - | - | BCC_SS | 10.1016/j.msea.2017.10.073
Alloy 0042 | Hf0.75NbTa0.5Ti1.5Zr1.25 | 4 | 4.3 | 4.916 | 0.1186 | 2.36 | 12.84 | AC | CW | - | - | - | - | - | BCC_SS | 10.1016/j.msea.2017.10.073
Alloy 0043 | Hf0.75NbTa0.5Ti1.5Zr1.25 | 4 | 4.3 | 4.916 | 0.1186 | 2.36 | 12.84 | AC | CW | - | - | - | - | - | BCC_SS | 10.1016/j.msea.2017.10.073
Alloy 0044 | Hf0.75NbTa0.5Ti1.5Zr1.25 | 4 | 4.3 | 4.916 | 0.1186 | 2.36 | 12.84 | AC | CW | - | - | 1000 | 60 | - | BCC_SS | 10.1016/j.msea.2017.10.073
Alloy 0045 | Hf0.75NbTa0.5Ti1.5Zr1.25 | 4 | 4.3 | 4.916 | 0.1186 | 2.36 | 12.84 | AC | CW | - | - | 1000 | 60 | - | BCC_SS | 10.1016/j.msea.2017.10.073
Alloy 0046 | Hf0.75NbTa0.5Ti1.5Zr1.25 | 4 | 4.3 | 4.916 | 0.1186 | 2.36 | 12.84 | AC | CW | - | - | - | - | - | BCC_SS | 10.1016/j.msea.2017.10.073
Alloy 0047 | Hf0.75NbTa0.5Ti1.5Zr1.25 | 4 | 4.3 | 4.916 | 0.1186 | 2.36 | 12.84 | AC | CW | - | - | - | - | - | BCC_SS | 10.1016/j.msea.2017.10.073
Alloy 0048 | Hf0.75NbTa0.5Ti1.5Zr1.25 | 4 | 4.3 | 4.916 | 0.1186 | 2.36 | 12.84 | AC | CW | - | - | - | - | - | BCC_SS | 10.1016/j.msea.2017.10.073
Alloy 0049 | Hf0.75NbTa0.5Ti1.5Zr1.25 | 4 | 4.3 | 4.916 | 0.1186 | 2.36 | 12.84 | AC | CW | - | - | - | - | - | BCC_SS | 10.1016/j.msea.2017.10.073
Alloy 0050 | Hf0.75NbTa0.5Ti1.5Zr1.25 | 4 | 4.3 | 4.916 | 0.1186 | 2.36 | 12.84 | AC | CW | - | - | - | - | - | BCC_SS | 10.1016/j.msea.2017.10.073
Alloy 0051 | Hf0.75NbTa0.5Ti1.5Zr1.25 | 4 | 4.3 | 4.916 | 0.1186 | 2.36 | 12.84 | AC | CW | - | - | - | - | - | BCC_SS | 10.1016/j.msea.2017.10.073
Alloy 0052 | Hf0.75NbTa0.5Ti1.5Zr1.25 | 4 | 4.3 | 4.916 | 0.1186 | 2.36 | 12.84 | AC | CW | - | - | 1000 | 60 | - | BCC_SS | 10.1016/j.msea.2017.10.073
Alloy 0053 | Hf0.75NbTa0.5Ti1.5Zr1.25 | 4 | 4.3 | 4.916 | 0.1186 | 2.36 | 12.84 | AC | CW | - | - | 1000 | 60 | - | BCC_SS | 10.1016/j.msea.2017.10.073
Alloy 0054 | Hf0.75NbTa0.5Ti1.5Zr1.25 | 4 | 4.3 | 4.916 | 0.1186 | 2.36 | 12.84 | AC | CW | - | - | 1000 | 60 | - | BCC_SS | 10.1016/j.msea.2017.10.073
Alloy 0055 | Hf1.375Nb0.25Ta0.25Ti1.75Zr1.375 | 5 | 4.1 | 4.4955 | 0.1147 | 0.98 | 11.45 | AC | CW | - | - | 900 | 30 | - | BCC_SS | 10.1080/21663831.2016.1221861
Alloy 0056 | HfMo0.25NbTaTiZr | 6 | 4.48 | 5.2727 | 0.1895 | 2.4671 | 14.34 | AC | - | - | - | - | - | - | BCC_SS | 10.1016/j.matlet.2016.03.133
Alloy 0057 | HfMo0.5NbTaTiZr | 6 | 4.55 | 5.4869 | 0.2322 | 2.2479 | 14.7 | AC | - | - | - | - | - | - | BCC_SS | 10.1016/j.matlet.2016.03.133
Alloy 0058 | HfMo0.5NbTiV0.5 | 5 | 4.39 | 8.126 | 0.1654 | -2.1884 | 12.65 | AC | - | - | - | - | - | - | BCC_SS | 10.1016/j.jallcom.2016.10.014
Alloy 0059 | HfMo0.5NbTiV0.5 | 5 | 4.39 | 8.126 | 0.1654 | -2.1884 | 12.65 | AC | - | - | - | - | - | - | BCC_SS | 10.1016/j.jallcom.2016.10.014
Alloy 0060 | HfMo0.5NbTiV0.5 | 5 | 4.39 | 8.126 | 0.1654 | -2.1884 | 12.65 | AC | - | - | - | - | - | - | BCC_SS | 10.1016/j.jallcom.2016.10.014
Alloy 0061 | HfMo0.75NbTaTiZr | 6 | 4.61 | 5.6534 | 0.2621 | 2.0567 | 14.86 | AC | - | - | - | - | - | - | BCC_SS | 10.1016/j.matlet.2016.03.133
Alloy 0062 | HfMoNbTiZr | 5 | 4.6 | 5.06 | 0.31 | -1.6 | 13.38 | AC | - | 1100 | 600 | - | - | FC | BCC_SS | 10.1016/j.matdes.2015.05.019
Alloy 0063 | HfMoNbTiZr | 5 | 4.6 | 5.06 | 0.31 | -1.6 | 13.38 | AC | - | 1100 | 600 | - | - | FC | BCC_SS | 10.1016/j.matdes.2015.05.019
Alloy 0064 | HfMoNbTiZr | 5 | 4.6 | 5.06 | 0.31 | -1.6 | 13.38 | AC | - | 1100 | 600 | - | - | FC | BCC_SS | 10.1016/j.matdes.2015.05.019
Alloy 0065 | HfMoNbTiZr | 5 | 4.6 | 5.06 | 0.31 | -1.6 | 13.38 | AC | - | 1100 | 600 | - | - | FC | BCC_SS | 10.1016/j.matdes.2015.05.019
Alloy 0066 | HfNbTaTiZr | 5 | 4.4 | 4.01 | 0.12 | 2.72 | 13.38 | AC | CW | 1100 | 300 | - | - | - | BCC_SS | 10.1016/j.actamat.2017.09.035
Alloy 0067 | HfNbTaTiZr | 5 | 4.4 | 4.01 | 0.12 | 2.72 | 13.38 | AC | - | - | - | - | - | - | BCC_SS | 10.1016/j.jallcom.2014.11.064
Alloy 0068 | HfNbTaTiZr | 5 | 4.4 | 4.01 | 0.12 | 2.72 | 13.38 | AC | - | - | - | - | - | - | BCC_SS | 10.1016/j.matlet.2016.03.133
Alloy 0069 | HfNbTaTiZr | 5 | 4.4 | 4.01 | 0.12 | 2.72 | 13.38 | AC | - | - | - | - | - | - | BCC_SS | 10.1016/j.matlet.2016.08.060
Alloy 0070 | HfNbTaTiZr | 5 | 4.4 | 4.01 | 0.12 | 2.72 | 13.38 | AC | CW | - | - | - | - | - | BCC_SS | 10.1016/j.matlet.2016.08.060
Alloy 0071 | HfNbTaTiZr | 5 | 4.4 | 4.01 | 0.12 | 2.72 | 13.38 | AC | CW | 1200 | 360 | - | - | - | BCC_SS | 10.1016/j.matlet.2016.08.060
Alloy 0072 | HfNbTaTiZr | 5 | 4.4 | 4.01 | 0.12 | 2.72 | 13.38 | AC | CW | 1050 | 120 | 1050 | 240 | - | BCC_SS | 10.1016/j.actamat.2017.09.062
Alloy 0073 | HfNbTaTiZr | 5 | 4.4 | 4.01 | 0.12 | 2.72 | 13.38 | AC | - | - | - | - | - | - | BCC_SS | 10.1016/j.msea.2015.08.024
Alloy 0074 | HfNbTaTiZr | 5 | 4.4 | 4.01 | 0.12 | 2.72 | 13.38 | AC | - | - | - | - | - | - | BCC_SS | 10.1016/j.matchar.2015.11.018
Alloy 0075 | HfNbTaTiZr | 5 | 4.4 | 4.01 | 0.12 | 2.72 | 13.38 | AC | - | - | - | - | - | - | BCC_SS | 10.1016/j.msea.2015.12.017
Alloy 0076 | HfNbTaTiZr | 5 | 4.4 | 4.01 | 0.12 | 2.72 | 13.38 | AC | - | - | - | - | - | - | BCC_SS | 10.1016/j.msea.2015.12.017
Alloy 0077 | HfNbTaTiZr | 5 | 4.4 | 4.01 | 0.12 | 2.72 | 13.38 | AC | - | - | - | - | - | - | BCC_SS | 10.1016/j.msea.2015.12.017
Alloy 0078 | HfNbTaTiZr | 5 | 4.4 | 4.01 | 0.12 | 2.72 | 13.38 | AC | - | - | - | - | - | - | BCC_SS | 10.1016/j.msea.2015.12.017
Alloy 0079 | HfNbTaZr | 4 | 4.5 | 3.95 | 0.12 | 3.5 | 11.53 | AC | - | - | - | - | - | - | BCC_SS | 10.1016/j.actamat.2016.01.018
Alloy 0080 | HfTaTiZr | 4 | 4.25 | 4.8518 | 0.104 | 1.75 | 11.53 | AC | - | - | - | - | - | - | BCC_SS | 10.1002/adma.201701678
Alloy 0081 | Mo0.1NbTiV0.3Zr | 5 | 4.44 | 6.0825 | 0.1604 | 0.7958 | 11.62 | AC | - | - | - | - | - | - | BCC_SS | 10.1016/j.matdes.2015.06.072
Alloy 0082 | Mo0.3NbTiV0.3Zr | 5 | 4.53 | 6.2007 | 0.2137 | -0.2778 | 12.32 | AC | - | - | - | - | - | - | BCC_SS | 10.1016/j.matdes.2015.06.072
Alloy 0083 | Mo0.3NbTiVZr | 5 | 4.6 | 7.0071 | 0.1973 | -1.2547 | 12.83 | AC | - | - | - | - | - | - | BCC_SS | 10.1016/j.matdes.2015.06.072
Alloy 0084 | Mo0.5NbTiV0.3Zr | 5 | 4.61 | 6.2806 | 0.2477 | -1.1357 | 12.65 | AC | - | - | - | - | - | - | BCC_SS | 10.1016/j.matdes.2015.06.072
Alloy 0085 | Mo0.5NbTiVZr | 5 | 4.67 | 6.9694 | 0.2281 | -1.7778 | 13.15 | AC | - | - | - | - | - | - | BCC_SS | 10.1016/j.matdes.2015.06.072
Alloy 0086 | Mo0.7NbTiV0.3Zr | 5 | 4.68 | 6.3319 | 0.2716 | -1.825 | 12.8 | AC | - | - | - | - | - | - | BCC_SS | 10.1016/j.matdes.2015.06.072
Alloy 0087 | Mo0.7NbTiVZr | 5 | 4.72 | 6.926 | 0.2506 | -2.2091 | 13.31 | AC | - | - | - | - | - | - | BCC_SS | 10.1016/j.matdes.2015.06.072
Alloy 0088 | Mo1.3NbTiV0.3Zr | 5 | 4.85 | 6.3755 | 0.3122 | -3.1947 | 12.72 | AC | - | - | - | - | - | - | BCC_SS | 10.1016/j.matdes.2015.06.072
Alloy 0089 | Mo1.3NbTiVZr | 5 | 4.87 | 6.7749 | 0.2916 | -3.1043 | 13.33 | AC | - | - | - | - | - | - | BCC_SS | 10.1016/j.matdes.2015.06.072
Alloy 0090 | Mo1.5NbTiV0.3Zr | 5 | 4.9 | 6.366 | 0.3198 | -3.4896 | 12.61 | AC | - | - | - | - | - | - | BCC_SS | 10.1016/j.matdes.2015.06.072
Alloy 0091 | MoNbTaTi0.25W | 5 | 5.41 | 2.4858 | 0.3631 | -6.1453 | 12.71 | AC | - | - | - | - | - | - | BCC_SS | 10.1016/j.msea.2017.12.004
Alloy 0092 | MoNbTaTi0.5W | 5 | 5.11 | 3.6874 | 0.2491 | -2.8642 | 13.15 | AC | - | - | - | - | - | - | BCC_SS | 10.1016/j.msea.2017.12.004
Alloy 0093 | MoNbTaTi0.75W | 5 | 5.05 | 3.7453 | 0.2452 | -2.7036 | 13.33 | AC | - | - | - | - | - | - | BCC_SS | 10.1016/j.msea.2017.12.004
Alloy 0094 | MoNbTaTiW | 5 | 5.25 | 3.49 | 0.34 | -4.5 | 11.53 | AC | - | - | - | - | - | - | BCC_SS | 10.1016/j.msea.2017.12.004
Alloy 0095 | MoNbTaV | 4 | 5.25 | 3.4649 | 0.2571 | -3.25 | 11.53 | AC | - | - | - | - | - | - | BCC_SS | 10.3390/e18050189
Alloy 0096 | MoNbTaW | 4 | 5.5 | 2.27 | 0.36 | -6.5 | 11.53 | AC | - | - | - | - | - | - | BCC_SS | 10.1016/j.intermet.2011.01.004
Alloy 0097 | MoNbTaW | 4 | 5.5 | 2.27 | 0.36 | -6.5 | 11.53 | AC | - | - | - | - | - | - | BCC_SS | 10.1016/j.msea.2017.12.004
Alloy 0098 | MoNbTaW | 4 | 5.5 | 2.27 | 0.36 | -6.5 | 11.53 | AC | - | - | - | - | - | - | BCC_SS | 10.1016/j.intermet.2011.01.004
Alloy 0099 | MoNbTaW | 4 | 5.5 | 2.27 | 0.36 | -6.5 | 11.53 | AC | - | - | - | - | - | - | BCC_SS | 10.1016/j.intermet.2011.01.004
Alloy 0100 | MoNbTaW | 4 | 5.5 | 2.27 | 0.36 | -6.5 | 11.53 | AC | - | - | - | - | - | - | BCC_SS | 10.1016/j.intermet.2011.01.004
Alloy 0101 | MoNbTaW | 4 | 5.5 | 2.27 | 0.36 | -6.5 | 11.53 | AC | - | - | - | - | - | - | BCC_SS | 10.1016/j.intermet.2011.01.004
Alloy 0102 | MoNbTaW | 4 | 5.5 | 2.27 | 0.36 | -6.5 | 11.53 | AC | - | - | - | - | - | - | BCC_SS | 10.1016/j.intermet.2011.01.004
Alloy 0103 | MoNbTaW | 4 | 5.5 | 2.27 | 0.36 | -6.5 | 11.53 | AC | - | - | - | - | - | - | BCC_SS | 10.1016/j.intermet.2011.01.004
Alloy 0104 | MoNbTiV | 4 | 5 | 4.0758 | 0.2489 | -2.75 | 11.53 | AC | - | - | - | - | - | - | BCC_SS | 10.3390/e16020870
Alloy 0105 | MoNbTiV0.3Zr | 5 | 4.77 | 6.3701 | 0.2961 | -2.6176 | 12.83 | AC | - | - | - | - | - | - | BCC_SS | 10.1016/j.matdes.2015.06.072
Alloy 0106 | MoNbTiVZr | 5 | 4.8 | 5.77 | 0.28 | -2.72 | 13.38 | AC | - | - | - | - | - | - | BCC_SS | 10.1016/j.matdes.2015.06.072
Alloy 0107 | NbTaTiV | 4 | 4.75 | 3.53 | 0.05 | -0.25 | 11.53 | AC | - | - | - | - | - | - | BCC_SS | 10.1016/j.proeng.2012.03.043
Alloy 0108 | NbTiV0.3Zr | 4 | 4.39 | 6.0049 | 0.1175 | 1.4325 | 10.84 | AC | - | - | - | - | - | - | BCC_SS | 10.1016/j.matdes.2015.06.072
Alloy 0109 | CoFeNi | 3 | 9 | 0.75 | 0.03 | -1.33 | 9.13 | AC | - | - | - | - | - | - | FCC_SS | 10.1016/j.jmmm.2014.07.023
Alloy 0110 | CoFeNiSi0.25 | 4 | 8.62 | 2.0253 | 0.0325 | -11.8343 | 10.69 | AC | - | - | - | - | - | - | FCC_SS | 10.1016/j.jmmm.2014.07.023
Alloy 0111 | CoFeNiSi0.5 | 4 | 8.29 | 2.6577 | 0.0319 | -19.4286 | 11.24 | AC | - | - | - | - | - | - | Im | 10.1016/j.jmmm.2014.07.023
Alloy 0112 | CoFeNiSi0.75 | 4 | 8 | 3.0454 | 0.0314 | -24.96 | 11.47 | AC | - | - | - | - | - | - | Im | 10.1016/j.jmmm.2014.07.023
Alloy 0113 | Al0.25CoFeNi | 4 | 8.54 | 3.9449 | 0.077 | -6.0592 | 10.69 | AC | - | - | - | - | - | - | FCC_SS | 10.1016/j.jmmm.2014.07.023
Alloy 0114 | Al0.5CoFeNi | 4 | 8.14 | 5.1232 | 0.0971 | -9.4694 | 11.24 | AC | - | - | - | - | - | - | FCC_PLUS_BCC | 10.1016/j.jmmm.2014.07.023
Alloy 0115 | Al0.75CoFeNi | 4 | 7.8 | 5.805 | 0.1094 | -11.9467 | 11.47 | AC | - | - | - | - | - | - | FCC_PLUS_BCC | 10.1016/j.jmmm.2014.07.023
Alloy 0116 | CoCrFeNi | 4 | 8.25 | 1.03 | 0.1 | -3.75 | 11.53 | AC | - | - | - | - | - | - | FCC_SS | 10.1016/j.intermet.2015.01.004
Alloy 0117 | CoCrFeNb0.103Ni | 5 | 8.17 | 2.2978 | 0.1015 | -5.473 | 12.21 | AC | - | - | - | - | - | - | Im | 10.1016/j.intermet.2015.01.004
Alloy 0118 | CoCrFeNb0.155Ni | 5 | 8.13 | 2.7709 | 0.1036 | -6.2766 | 12.42 | AC | - | - | - | - | - | - | Im | 10.1016/j.intermet.2015.01.004
Alloy 0119 | CoCrFeNb0.206Ni | 5 | 8.09 | 3.1461 | 0.1056 | -7.0248 | 12.59 | AC | - | - | - | - | - | - | Im | 10.1016/j.intermet.2015.01.004
Alloy 0120 | CoCrFeNb0.309Ni | 5 | 8.02 | 3.7284 | 0.109 | -8.385 | 12.84 | AC | - | - | - | - | - | - | Im | 10.1016/j.intermet.2015.01.004
Alloy 0121 | CoCrFeNb0.412Ni | 5 | 7.95 | 4.2057 | 0.1121 | -9.6859 | 13.03 | AC | - | - | - | - | - | - | Im | 10.1016/j.intermet.2015.01.004
Alloy 0122 | AlCoCrFeNi | 5 | 7.2 | 5.25 | 0.12 | -12.32 | 13.38 | AC | - | - | - | - | - | - | BCC_SS | 10.1016/j.msea.2008.01.064
Alloy 0123 | AlCoCrFeNi | 5 | 7.2 | 5.25 | 0.12 | -12.32 | 13.38 | AC | - | - | - | - | - | - | BCC_SS | 10.1016/j.msea.2010.07.028
Alloy 0124 | AlCoCrFeNi | 5 | 7.2 | 5.25 | 0.12 | -12.32 | 13.38 | AC | - | - | - | - | - | - | BCC_SS | 10.1016/j.msea.2010.07.049
Alloy 0125 | AlCoCrFeNi | 5 | 7.2 | 5.25 | 0.12 | -12.32 | 13.38 | AC | - | - | - | - | - | - | BCC_SS | 10.1016/j.jallcom.2010.10.047
Alloy 0126 | AlC0.1CoCrFeNi | 6 | 7.14 | 8.0099 | 0.1603 | -15.3479 | 13.92 | AC | - | - | - | - | - | - | Im | 10.1016/j.jallcom.2010.10.047
Alloy 0127 | AlC0.2CoCrFeNi | 6 | 7.08 | 9.6688 | 0.1898 | -18.1361 | 14.22 | AC | - | - | - | - | - | - | Im | 10.1016/j.jallcom.2010.10.047
Alloy 0128 | AlC0.3CoCrFeNi | 6 | 7.02 | 11.02 | 0.2134 | -20.7049 | 14.43 | AC | - | - | - | - | - | - | Im | 10.1016/j.jallcom.2010.10.047
Alloy 0129 | AlC0.4CoCrFeNi | 6 | 6.96 | 12.1693 | 0.2331 | -23.0727 | 14.59 | AC | - | - | - | - | - | - | Im | 10.1016/j.jallcom.2010.10.047
Alloy 0130 | AlC0.5CoCrFeNi | 6 | 6.91 | 13.1723 | 0.2499 | -25.2562 | 14.7 | AC | - | - | - | - | - | - | Im | 10.1016/j.jallcom.2010.10.047
Alloy 0131 | AlCCoCrFeNi | 6 | 6.67 | 16.8561 | 0.308 | -33.8889 | 14.9 | AC | - | - | - | - | - | - | Im | 10.1016/j.jallcom.2010.10.047
Alloy 0132 | AlCoCrFeMo0.1Ni | 6 | 7.18 | 5.3 | 0.13 | -12.13 | 13.92 | AC | - | - | - | - | - | - | BCC_SS | 10.1016/j.msea.2010.07.028
Alloy 0133 | AlCoCrFeMo0.2Ni | 6 | 7.15 | 5.35 | 0.14 | -11.95 | 14.22 | AC | - | - | - | - | - | - | Im | 10.1016/j.msea.2010.07.028
Alloy 0134 | AlCoCrFeMo0.3Ni | 6 | 7.13 | 5.7701 | 0.1466 | -11.7764 | 14.43 | AC | - | - | - | - | - | - | Im | 10.1016/j.msea.2010.07.028
Alloy 0135 | AlCoCrFeMo0.4Ni | 6 | 7.11 | 5.44 | 0.15 | -11.6 | 14.59 | AC | - | - | - | - | - | - | Im | 10.1016/j.msea.2010.07.028
Alloy 0136 | AlCoCrFeMo0.5Ni | 6 | 7.09 | 5.47 | 0.16 | -11.44 | 14.7 | AC | - | - | - | - | - | - | Im | 10.1016/j.msea.2010.07.028
Alloy 0137 | AlCoCrFeNi | 5 | 7.2 | 5.25 | 0.12 | -12.32 | 13.38 | AC | - | - | - | - | - | - | BCC_SS | 10.1016/j.msea.2011.10.110
Alloy 0138 | AlCoCrFeNb0.1Ni | 6 | 7.16 | 5.9189 | 0.1219 | -13.318 | 13.92 | AC | - | - | - | - | - | - | BCC_SS | 10.1016/j.msea.2011.10.110
Alloy 0139 | AlCoCrFeNb0.25Ni | 6 | 7.1 | 6.0987 | 0.1236 | -14.6576 | 14.34 | AC | - | - | - | - | - | - | Im | 10.1016/j.msea.2011.10.110
Alloy 0140 | AlCoCrFeNb0.5Ni | 6 | 7 | 6.3318 | 0.1258 | -16.5289 | 14.7 | AC | - | - | - | - | - | - | Im | 10.1016/j.msea.2011.10.110
Alloy 0141 | AlCoCrFeNiSi0.2 | 6 | 7.08 | 6.0185 | 0.1205 | -16.3905 | 14.22 | AC | - | - | - | - | - | - | BCC_SS | 10.1016/j.msea.2010.07.049
Alloy 0142 | AlCoCrFeNiSi0.4 | 6 | 6.96 | 6.2138 | 0.1203 | -19.8354 | 14.59 | AC | - | - | - | - | - | - | BCC_SS | 10.1016/j.msea.2010.07.049
Alloy 0143 | AlCoCrFeNiSi0.6 | 6 | 6.86 | 6.3733 | 0.12 | -22.7551 | 14.78 | AC | - | - | - | - | - | - | BCC_SS | 10.1016/j.msea.2010.07.049
Alloy 0144 | AlCoCrFeNiSi0.8 | 6 | 6.76 | 6.5041 | 0.1196 | -25.2319 | 14.87 | AC | - | - | - | - | - | - | Im | 10.1016/j.msea.2010.07.049
Alloy 0145 | AlCoCrFeNiSi | 6 | 6.67 | 6.6113 | 0.1191 | -27.3333 | 14.9 | AC | - | - | - | - | - | - | Im | 10.1016/j.msea.2010.07.049
Alloy 0146 | CoCrCu1FeNiTi0.5 | 5 | 8.36 | 4.8222 | 0.1224 | -17.0579 | 14.7 | AC | - | - | - | - | - | - | FCC_SS | 10.1016/j.jallcom.2008.11.059
Alloy 0148 | Al0.5CoCrCu0.5FeNiTi0.5 | 7 | 7.64 | 5.968 | 0.1309 | -10.843 | 15.75 | AC | - | - | - | - | - | - | FCC_PLUS_BCC | 10.1016/j.jallcom.2008.11.059
Alloy 0149 | Al0.75CoCrCu0.25FeNiTi0.5 | 7 | 7.27 | 6.381 | 0.133 | -14.3884 | 15.55 | AC | - | - | - | - | - | - | BCC_SS | 10.1016/j.jallcom.2008.11.059
Alloy 0150 | AlCoCrFeNiTi0.5 | 6 | 6.91 | 6.12 | 0.13 | -17.92 | 14.7 | AC | - | - | - | - | - | - | BCC_SS | 10.1016/j.jallcom.2008.11.059
Alloy 0151 | AlCoCrFeNiTi | 6 | 6.67 | 6.58 | 0.14 | -21.56 | 14.9 | AC | - | - | - | - | - | - | BCC_SS | 10.1063/1.2734517
Alloy 0152 | AlCoCrFeNiTi1.5 | 6 | 6.46 | 6.84 | 0.15 | -23.91 | 14.79 | AC | - | - | - | - | - | - | Im | 10.1063/1.2734517
Alloy 0154 | CoCrFeMnNi | 5 | 8 | 0.92 | 0.14 | -4.16 | 13.38 | AC | - | 1000 | 1440 | - | - | AQ | FCC_SS | 10.1016/j.jallcom.2014.12.157
Alloy 0155 | CoCrFeMnNiV0.25 | 6 | 7.86 | 3.2875 | 0.1381 | -5.2971 | 14.34 | AC | - | 1000 | 1440 | - | - | AQ | FCC_SS | 10.1016/j.jallcom.2014.12.157
Alloy 0156 | CoCrFeMnNiV0.5 | 6 | 7.73 | 3.295 | 0.1376 | -6.2149 | 14.7 | AC | - | 1000 | 1440 | - | - | AQ | FCC_SS | 10.1016/j.jallcom.2014.12.157
Alloy 0157 | CoCrFeMnNiV0.75 | 6 | 7.61 | 3.2946 | 0.1369 | -6.9565 | 14.86 | AC | - | 1000 | 1440 | - | - | AQ | Im | 10.1016/j.jallcom.2014.12.157
Alloy 0158 | CoCrFeMnNiV1.0 | 6 | 7.5 | 3.2881 | 0.1361 | -7.5556 | 14.9 | AC | - | 1000 | 1440 | - | - | AQ | Im | 10.1016/j.jallcom.2014.12.157
Alloy 0159 | CoCrNi | 3 | 8.33 | 1.12 | 0.11 | -4.89 | 9.13 | AC | CW | 1000 | 1440 | 900 | 30 | - | FCC_SS | 10.1016/j.jallcom.2019.06.005
Alloy 0160 | AlCrFeNi | 4 | 7 | 5.9572 | 0.119 | -13.25 | 11.53 | AC | - | - | - | - | - | - | BCC_SS | 10.1016/j.jallcom.2013.03.253
Alloy 0161 | AlCrFeNiMo0.2 | 5 | 6.71 | 6.204 | 0.1474 | -12.6531 | 12.57 | AC | - | - | - | - | - | - | BCC_SS | 10.1016/j.jallcom.2013.03.253
Alloy 0162 | AlCrFeNiMo0.5 | 5 | 6.67 | 6.1122 | 0.1722 | -11.8519 | 13.15 | AC | - | - | - | - | - | - | BCC_SS | 10.1016/j.jallcom.2013.03.253
Alloy 0163 | AlCrFeNiMo0.8 | 5 | 6.63 | 6.0154 | 0.1884 | -11.1458 | 13.35 | AC | - | - | - | - | - | - | Im | 10.1016/j.jallcom.2013.03.253
Alloy 0164 | Al0.5CoCrCuFeNi | 6 | 8.27 | 3.82 | 0.11 | -1.52 | 14.7 | AC | - | - | - | - | - | 10 °C/min | FCC_SS | 10.1007/s11661-005-0283-0
Alloy 0165 | AlCoCrCuFeNi | 6 | 7.83 | 4.82 | 0.12 | -4.78 | 14.9 | AC | - | - | - | - | - | 10 °C/min | FCC_PLUS_BCC | 10.1007/s11661-005-0283-0
Alloy 0166 | Al2CoCrCuFeNi | 6 | 7.14 | 5.71 | 0.13 | -8.65 | 14.53 | AC | - | - | - | - | - | 10 °C/min | FCC_PLUS_BCC | 10.1007/s11661-005-0283-0
Alloy 0167 | AlCrCuFeNi0.6 | 5 | 7.39 | 5.7598 | 0.1233 | -2.6843 | 13.24 | AC | - | - | - | 650 | 240 | - | Im | 10.1016/j.msea.2011.11.063
Alloy 0168 | AlCrCuFeNi0.8 | 5 | 7.5 | 5.6936 | 0.1239 | -3.4028 | 13.35 | AC | - | - | - | 650 | 240 | - | Im | 10.1016/j.msea.2011.11.063
Alloy 0169 | AlCrCuFeNi | 5 | 7.6 | 5.6281 | 0.1242 | -4 | 13.38 | AC | - | - | - | 650 | 240 | - | Im | 10.1016/j.msea.2011.11.063
Alloy 0170 | AlCrCuFeNi1.2 | 5 | 7.69 | 5.5635 | 0.1242 | -4.497 | 13.36 | AC | - | - | - | 650 | 240 | - | Im | 10.1016/j.msea.2011.11.063
Alloy 0171 | AlCrCuFeNi1.4 | 5 | 7.78 | 5.4999 | 0.1241 | -4.9108 | 13.3 | AC | - | - | - | 650 | 240 | - | Im | 10.1016/j.msea.2011.11.063
Alloy 0172 | AlCoCrCuFeNi | 6 | 7.83 | 4.82 | 0.12 | -4.78 | 14.9 | AC | - | - | - | - | - | - | FCC_PLUS_BCC | 10.1016/j.intermet.2008.08.012
Alloy 0173 | HfNbTiZr | 4 | 4.25 | 4.12 | 0.13 | 2.5 | 11.53 | AC | - | - | 1300 | 360 | - | FC | BCC_SS | 10.1016/j.matlet.2014.05.134
Alloy 0174 | NbTiV2Zr | 4 | 4.8 | 7.7461 | 0.2739 | -3.52 | 11.08 | AC | - | 1200 | 120 | 1200 | 1400 | - | BCC_SS | 10.1016/j.actamat.2012.11.032
Alloy 0175 | CoCrFeMnNi | 5 | 8 | 0.92 | 0.14 | -4.16 | 13.38 | AC | CW | 1100 | 360 | 800 | 60 | - | FCC_SS | 10.1016/j.intermet.2018.04.022
Alloy 0177 | HfMoNbTiZr | 5 | 4.6 | 5.06 | 0.31 | -1.6 | 13.38 | AC | - | - | - | - | - | - | Im | 10.3390/e21010015
Alloy 0178 | CoCrFeMnNi | 5 | 8 | 0.92 | 0.14 | -4.16 | 13.38 | AC | - | 1100 | 360 | 1150 | 60 | WQ | FCC_SS | 10.3390/e20120967
Alloy 0179 | VCrFeTa0.1W0.1 | 5 | 6.28 | 3.5976 | 0.1475 | -4.832 | 10.87 | AC | - | - | - | 800 | 1500 | WQ | BCC_SS | 10.3390/e20120951
Alloy 0180 | VCrFeTa0.2W0.2 | 5 | 6.24 | 4.1684 | 0.1838 | -5.1488 | 11.75 | AC | - | - | - | 800 | 1500 | WQ | BCC_SS | 10.3390/e20120951
Alloy 0181 | VCrFeTa0.4W0.4 | 5 | 6.16 | 4.8208 | 0.231 | -5.6288 | 12.7 | AC | - | - | - | 800 | 1500 | WQ | Im | 10.3390/e20120951
Alloy 0182 | Al0.5CoCrFeNi | 5 | 7.67 | 4.22 | 0.11 | -9.09 | 13.15 | AC | - | - | - | - | - | - | FCC_SS | 10.3390/e20120917
Alloy 0183 | Al0.5CoCrFeNi | 5 | 7.67 | 4.22 | 0.11 | -9.09 | 13.15 | AC | CW | - | - | - | - | - | FCC_PLUS_BCC | 10.3390/e20120917
Alloy 0184 | Al65Cu5Fe5Mg5Si15Zn5 | 6 | 4.14 | 8.2222 | 0.1409 | -11.2925 | 9.38 | AC | - | - | - | - | - | - | Im | 10.1038/s41598-019-43329-w
Alloy 0185 | Al65Cu5Mg5Ni5Si15Zn5 | 6 | 4.24 | 8.1997 | 0.1463 | -13.2245 | 9.38 | AC | - | - | - | - | - | - | Im | 10.1038/s41598-019-43329-w
Alloy 0186 | Al70Cr5Cu5Mg5Si10Zn5 | 6 | 4.05 | 7.4162 | 0.1274 | -8.69 | 8.97 | AC | - | - | - | - | - | - | Im | 10.1038/s41598-019-43329-w
Alloy 0187 | Al70Cu5Mg5Mn5Si10Zn5 | 5 | 4.1 | 7.043 | 0.1289 | -13.06 | 8.97 | AC | - | - | - | - | - | - | Im | 10.1038/s41598-019-43329-w
Alloy 0188 | Al70Cu5Mg5Si10Zn5Zr5 | 6 | 3.95 | 7.6006 | 0.1444 | -15.22 | 8.97 | AC | - | - | - | - | - | - | Im | 10.1038/s41598-019-43329-w
Alloy 0189 | MoNbHfZrTi | 5 | 4.6 | 6.0973 | 0.3096 | -3.2 | 13.38 | AC | - | - | - | - | - | - | BCC_SS | 10.1016/j.intermet.2015.10.011
Alloy 0190 | AlCoCrCuFeNi | 6 | 7.83 | 4.82 | 0.12 | -4.78 | 14.9 | AC | - | - | - | - | - | - | Im | 10.1016/j.triboint.2018.10.012
Alloy 0191 | AlCoCrFeNiTi0.5 | 6 | 6.91 | 6.12 | 0.13 | -17.92 | 14.7 | AC | - | - | - | - | - | - | BCC_SS | 10.1016/j.triboint.2018.10.012
Alloy 0192 | NbCrMo0.5Ta0.5TiZr | 6 | 4.9 | 7.13 | 0.22 | -4.92 | 14.53 | AC | - | - | - | - | - | - | Im | 10.1016/j.msea.2017.12.021
Alloy 0193 | AlCoCrFeNi | 5 | 7.2 | 5.25 | 0.12 | -12.32 | 13.38 | AC | - | - | - | - | - | - | Im | 10.1016/j.jallcom.2016.05.034
Alloy 0194 | AlCoCrFeNi | 5 | 7.2 | 5.25 | 0.12 | -12.32 | 13.38 | PM | - | - | - | - | - | - | Im | 10.1016/j.matlet.2015.06.046
Alloy 0195 | AlCoCrFeNi | 5 | 7.2 | 5.25 | 0.12 | -12.32 | 13.38 | AC | - | - | - | - | - | - | Im | 10.1007/s11665-015-1869-3
Alloy 0196 | AlCoCrFeNi | 5 | 7.2 | 5.25 | 0.12 | -12.32 | 13.38 | PM | - | - | - | - | - | - | Im | 10.1016/j.matchar.2019.05.022
Alloy 0197 | AlCoCrFeNi | 5 | 7.2 | 5.25 | 0.12 | -12.32 | 13.38 | PM | - | - | - | - | - | - | Im | 10.1016/j.matchar.2019.05.022
Alloy 0198 | AlCoCrFeNi | 5 | 7.2 | 5.25 | 0.12 | -12.32 | 13.38 | PM | - | - | - | - | - | - | Im | 10.1016/j.matchar.2019.05.022
Alloy 0199 | AlCoCrCuFeNi | 6 | 7.83 | 4.82 | 0.12 | -4.78 | 14.9 | AC | - | - | - | 500 | 300 | - | FCC_PLUS_BCC | 10.1016/j.intermet.2008.08.012
Alloy 0200 | AlCoCrCuFeNi | 6 | 7.83 | 4.82 | 0.12 | -4.78 | 14.9 | AC | - | - | - | 600 | 300 | - | FCC_PLUS_BCC | 10.1016/j.intermet.2008.08.012
Alloy 0201 | AlCoCrCuFeNi | 6 | 7.83 | 4.82 | 0.12 | -4.78 | 14.9 | AC | - | - | - | 645 | 300 | - | FCC_PLUS_BCC | 10.1016/j.intermet.2008.08.012
Alloy 0202 | AlCoCrCuFeNi | 6 | 7.83 | 4.82 | 0.12 | -4.78 | 14.9 | AC | - | - | - | 700 | 300 | - | FCC_PLUS_BCC | 10.1016/j.intermet.2008.08.012
Alloy 0203 | AlCoCrCuFeNi | 6 | 7.83 | 4.82 | 0.12 | -4.78 | 14.9 | AC | - | - | - | 800 | 300 | - | FCC_PLUS_BCC | 10.1016/j.intermet.2008.08.012
Alloy 0204 | AlCoCrCuFeNi | 6 | 7.83 | 4.82 | 0.12 | -4.78 | 14.9 | AC | - | - | - | 900 | 300 | - | FCC_PLUS_BCC | 10.1016/j.intermet.2008.08.012
Alloy 0205 | AlCoCrCuFeNi | 6 | 7.83 | 4.82 | 0.12 | -4.78 | 14.9 | AC | - | - | - | 1000 | 300 | - | FCC_PLUS_BCC | 10.1016/j.intermet.2008.08.012
Alloy 0206 | MoNbTaVW | 5 | 5.4 | 3.21 | 0.34 | -4.64 | 13.38 | AC | - | - | - | - | - | - | BCC_SS | 10.1016/j.intermet.2011.01.004
Alloy 0207 | Nb42Mo20Ti13Cr12V12Ta1 | 6 | 5.41 | 4.5918 | 0.2767 | -4.2436 | 12.52 | PM | - | - | - | - | - | - | Im | 10.1016/j.ijrmhm.2019.02.009
Alloy 0208 | HfMo0.5NbTiV0.5Si0.7 | 6 | 4.53 | 9.442 | 0.2566 | -31.1182 | 14.54 | AC | - | - | - | - | - | - | Im | 10.1016/j.ijrmhm.2019.02.009
Alloy 0209 | HfMo0.5NbTiV0.5Si0.3 | 6 | 4.58 | 7.8791 | 0.2541 | -16.3656 | 14.17 | AC | - | - | - | - | - | - | BCC_SS | 10.1016/j.jallcom.2016.10.014
Alloy 0210 | HfMo0.5NbTiV0.5Si0.5 | 6 | 4.53 | 9.442 | 0.2566 | -31.1182 | 14.54 | AC | - | - | - | - | - | - | BCC_SS | 10.1016/j.jallcom.2016.10.014
Alloy 0211 | HfMo0.5NbTiV0.5Si0.7 | 6 | 4.53 | 9.442 | 0.2566 | -31.1182 | 14.54 | AC | - | - | - | - | - | - | BCC_SS | 10.1016/j.jallcom.2016.10.014
Alloy 0212 | AlCoCrFeNi | 5 | 7.2 | 5.25 | 0.12 | -12.32 | 13.38 | AC | - | - | - | - | - | - | BCC_SS | 10.1063/1.2734517
Alloy 0213 | AlCoCrFeNi | 5 | 7.2 | 5.25 | 0.12 | -12.32 | 13.38 | AC | - | - | - | - | - | - | Im | 10.1016/j.msea.2015.08.078
Alloy 0214 | AlCoCrFeNi | 5 | 7.2 | 5.25 | 0.12 | -12.32 | 13.38 | AC | - | 1100 | 60 | 1150 | 3000 | - | Im | 10.1016/j.msea.2015.08.078
Alloy 0215 | AlCoCrFeNi | 5 | 7.2 | 5.25 | 0.12 | -12.32 | 13.38 | AC | - | 850 | 180 | - | - | - | Im | 10.1016/j.jallcom.2016.05.034
Alloy 0216 | AlCoCrFeNi | 5 | 7.2 | 5.25 | 0.12 | -12.32 | 13.38 | AC | - | 975 | 180 | - | - | - | Im | 10.1016/j.jallcom.2016.05.034
Alloy 0217 | AlCoCrFeNi | 5 | 7.2 | 5.25 | 0.12 | -12.32 | 13.38 | AC | - | 1100 | 180 | - | - | - | Im | 10.1016/j.jallcom.2016.05.034
Alloy 0218 | AlCoCrFeNi | 5 | 7.2 | 5.25 | 0.12 | -12.32 | 13.38 | AC | - | 1200 | 180 | - | - | - | Im | 10.1016/j.jallcom.2016.05.034
Alloy 0219 | AlCoCrFeNi | 5 | 7.2 | 5.25 | 0.12 | -12.32 | 13.38 | AC | - | - | - | - | - | - | BCC_SS | 10.1007/s40195-012-0174-5
Alloy 0220 | AlCoCrFeNi | 5 | 7.2 | 5.25 | 0.12 | -12.32 | 13.38 | AC | - | - | - | 500 | 120 | - | BCC_SS | 10.1007/s40195-012-0174-5
Alloy 0221 | AlCoCrFeNi | 5 | 7.2 | 5.25 | 0.12 | -12.32 | 13.38 | AC | - | - | - | 700 | 120 | - | BCC_SS | 10.1007/s40195-012-0174-5
Alloy 0222 | AlCoCrFeNi | 5 | 7.2 | 5.25 | 0.12 | -12.32 | 13.38 | AC | - | - | - | 900 | 120 | - | BCC_SS | 10.1007/s40195-012-0174-5
Alloy 0223 | AlCoCrFeNiTi0.5 | 6 | 6.91 | 6.12 | 0.13 | -17.92 | 14.7 | AC | - | - | - | - | - | - | BCC_SS | 10.1007/s40195-012-0174-5
Alloy 0224 | AlCoCrFeNiTi0.5 | 6 | 6.91 | 6.12 | 0.13 | -17.92 | 14.7 | AC | - | - | - | 500 | 120 | - | BCC_SS | 10.1007/s40195-012-0174-5
Alloy 0225 | AlCoCrFeNiTi0.5 | 6 | 6.91 | 6.12 | 0.13 | -17.92 | 14.7 | AC | - | - | - | 700 | 120 | - | BCC_SS | 10.1007/s40195-012-0174-5
Alloy 0226 | AlCoCrFeNiTi0.5 | 6 | 6.91 | 6.12 | 0.13 | -17.92 | 14.7 | AC | - | - | - | 900 | 120 | - | BCC_SS | 10.1007/s40195-012-0174-5
Alloy 0227 | CrMoNbTiV | 5 | 5.2 | 5.6187 | 0.2245 | -4.32 | 13.38 | AC | - | - | - | - | - | - | BCC_SS | 10.1016/j.intermet.2018.11.001
Alloy 0228 | CrMoNbTiZr | 5 | 5 | 8.1946 | 0.2745 | -6.4 | 13.38 | AC | - | - | - | - | - | - | Im | 10.1016/j.intermet.2018.11.001
Alloy 0229 | CoCrFeMnNi | 5 | 8 | 0.92 | 0.14 | -4.16 | 13.38 | AC | - | 1000 | 1440 | - | - | - | Im | 10.1016/j.intermet.2019.106486
Alloy 0230 | CoCrFeMnNi | 5 | 8 | 0.92 | 0.14 | -4.16 | 13.38 | PM | - | - | - | - | - | - | FCC_SS | 10.1016/j.msea.2018.12.005
Alloy 0231 | CoCrFeMnNi | 5 | 8 | 0.92 | 0.14 | -4.16 | 13.38 | PM | - | - | - | - | - | - | FCC_SS | 10.1016/j.msea.2018.12.005
Alloy 0232 | CoCrFeMnNi | 5 | 8 | 0.92 | 0.14 | -4.16 | 13.38 | PM | - | - | - | - | - | - | FCC_SS | 10.1016/j.msea.2018.12.005
Alloy 0233 | CoCrFeMnNi | 5 | 8 | 0.92 | 0.14 | -4.16 | 13.38 | PM | - | - | - | - | - | - | FCC_SS | 10.1016/j.jallcom.2018.02.298
Alloy 0234 | CoCrFeMnNi | 5 | 8 | 0.92 | 0.14 | -4.16 | 13.38 | PM | HIP | 1150 | 180 | - | - | - | FCC_SS | 10.1016/j.jallcom.2018.02.298
Alloy 0235 | CoCrFeNi | 4 | 8.25 | 1.03 | 0.1 | -3.75 | 11.53 | AC | - | - | - | - | - | - | FCC_SS | 10.1016/j.intermet.2019.106550
Alloy 0236 | CoCrFeNi | 4 | 8.25 | 1.03 | 0.1 | -3.75 | 11.53 | AC | - | - | - | - | - | - | FCC_SS | 10.1016/j.matchemphys.2017.05.056
Alloy 0237 | CoCrFeNi | 4 | 8.25 | 1.03 | 0.1 | -3.75 | 11.53 | AC | - | - | - | - | - | - | FCC_SS | 10.1016/j.jallcom.2019.152479
Alloy 0238 | CoCrFeNi | 4 | 8.25 | 1.03 | 0.1 | -3.75 | 11.53 | PM | - | - | - | - | - | - | FCC_SS | 10.1016/j.jallcom.2019.02.050
Alloy 0239 | CoCrFeNi | 4 | 8.25 | 1.03 | 0.1 | -3.75 | 11.53 | PM | - | - | - | - | - | - | FCC_SS | 10.1016/j.jallcom.2019.02.050
Alloy 0240 | CoCrFeNi | 4 | 8.25 | 1.03 | 0.1 | -3.75 | 11.53 | AC | CW | 1100 | 1440 | 550 | 0 | - | FCC_SS | 10.1016/j.msea.2019.138526
Alloy 0241 | AlCoCrFeNiTi0.2 | 6 | 7.08 | 6.2298 | 0.1268 | -14.8521 | 14.22 | AC | - | - | - | - | - | - | Im | 10.1007/s11665-015-1869-3
Alloy 0242 | AlCoCrFeNiTi0.4 | 6 | 6.96 | 6.5751 | 0.1317 | -16.9822 | 14.59 | AC | - | - | - | - | - | - | Im | 10.1007/s11665-015-1869-3
Alloy 0243 | AlCoCrFeNiTi0.2 | 6 | 7.08 | 6.2298 | 0.1268 | -14.8521 | 14.22 | AC | - | - | - | - | - | - | BCC_SS | 10.1007/s40195-012-0174-5
Alloy 0244 | AlCoCrFeNiTi0.2 | 6 | 7.08 | 6.2298 | 0.1268 | -14.8521 | 14.22 | AC | - | - | - | 500 | 120 | - | BCC_SS | 10.1007/s40195-012-0174-5
Alloy 0245 | AlCoCrFeNiTi0.2 | 6 | 7.08 | 6.2298 | 0.1268 | -14.8521 | 14.22 | AC | - | - | - | 700 | 120 | - | BCC_SS | 10.1007/s40195-012-0174-5
Alloy 0246 | AlCoCrFeNiTi0.2 | 6 | 7.08 | 6.2298 | 0.1268 | -14.8521 | 14.22 | AC | - | - | - | 900 | 120 | - | BCC_SS | 10.1007/s40195-012-0174-5
Alloy 0247 | AlCoCrFeNiTi0.4 | 6 | 6.96 | 6.5751 | 0.1317 | -16.9822 | 14.59 | AC | - | - | - | 500 | 120 | - | BCC_SS | 10.1007/s40195-012-0174-5
Alloy 0248 | AlCoCrFeNiTi0.4 | 6 | 6.96 | 6.5751 | 0.1317 | -16.9822 | 14.59 | AC | - | - | - | 700 | 120 | - | BCC_SS | 10.1007/s40195-012-0174-5
Alloy 0249 | AlCoCrFeNiTi0.4 | 6 | 6.96 | 6.5751 | 0.1317 | -16.9822 | 14.59 | AC | - | - | - | 900 | 120 | - | BCC_SS | 10.1007/s40195-012-0174-5
Alloy 0250 | CoCrNi | 3 | 8.33 | 1.12 | 0.11 | -4.89 | 9.13 | AC | CW | 1200 | 1400 | 925 | 60 | - | FCC_SS | 10.1016/j.actamat.2017.04.033
Alloy 0251 | CoCrNi | 3 | 8.33 | 1.12 | 0.11 | -4.89 | 9.13 | AC | CW | 1200 | 2880 | 950 | 60 | AQ | FCC_SS | 10.1016/j.actamat.2017.02.036
Alloy 0252 | CoCrNi | 3 | 8.33 | 1.12 | 0.11 | -4.89 | 9.13 | AC | CW | 1200 | 120 | 800 | 120 | WQ | FCC_SS | 10.1016/j.actamat.2017.07.029
Alloy 0253 | CoCrNi | 3 | 8.33 | 1.12 | 0.11 | -4.89 | 9.13 | PM | - | - | - | - | - | - | FCC_SS | 10.1016/j.jallcom.2019.05.208
Alloy 0254 | CoCrNi | 3 | 8.33 | 1.12 | 0.11 | -4.89 | 9.13 | AC | HW | - | - | 600 | 60 | - | FCC_SS | 10.1016/j.scriptamat.2019.01.016
Alloy 0255 | CoCrNi | 3 | 8.33 | 1.12 | 0.11 | -4.89 | 9.13 | AC | HW | - | - | 700 | 60 | - | FCC_SS | 10.1016/j.scriptamat.2019.01.016
Alloy 0256 | CoCrNi | 3 | 8.33 | 1.12 | 0.11 | -4.89 | 9.13 | AC | HW | - | - | 900 | 60 | - | FCC_SS | 10.1016/j.scriptamat.2019.01.016
Alloy 0257 | CoCrNi | 3 | 8.33 | 1.12 | 0.11 | -4.89 | 9.13 | AC | CW | 1200 | 1440 | 800 | 60 | - | FCC_SS | 10.1038/ncomms10602
Alloy 0258 | MoNbTaTiV | 5 | 5 | 3.34 | 0.24 | -2.56 | 13.38 | AC | - | - | - | - | - | - | BCC_SS | 10.1016/j.jallcom.2016.11.188
Alloy 0259 | CrNbTiZr | 4 | 4.75 | 7.84 | 0.12 | -5 | 11.53 | AC | - | - | - | - | - | - | BCC_SS | 10.3390/ma11020208
Alloy 0260 | HfMoNbTiZr | 5 | 4.6 | 5.06 | 0.31 | -1.6 | 13.38 | AC | - | - | - | - | - | - | BCC_SS | 10.3390/ma11020208
Alloy 0261 | HfNbTaTiZr | 5 | 4.4 | 4.01 | 0.12 | 2.72 | 13.38 | AC | - | - | - | - | - | - | BCC_SS | 10.3390/ma11020208
Alloy 0262 | ZrTiHfV0.5Nb0.5 | 5 | 4.25 | 6.4405 | 0.1345 | 0.4375 | 12.97 | AC | - | - | - | - | - | - | BCC_SS | 10.3390/ma11020208
Alloy 0263 | Zr2.0TiHfVNb2.0 | 5 | 4.43 | 6.8022 | 0.1374 | 1.4694 | 12.89 | AC | - | - | - | - | - | - | BCC_SS | 10.3390/ma11020208
Alloy 0264 | ZrTiHfNb0.5Mo0.5 | 5 | 4.38 | 5.7038 | 0.2705 | -2.125 | 12.97 | AC | - | - | - | - | - | - | BCC_SS | 10.3390/ma11020208
Alloy 0265 | ZrTiHfNb0.5Ta0.5 | 5 | 4.25 | 4.8621 | 0.1182 | 0.875 | 12.97 | AC | - | - | - | - | - | - | BCC_SS | 10.3390/ma11020208
Alloy 0266 | NbTiZr | 3 | 4.67 | 1.0641 | 0.0411 | 3.1111 | 9.13 | AC | HIP | 1400 | 120 | 1400 | 360 | 20 K/min | BCC_SS | 10.1016/j.jallcom.2018.12.325
Alloy 0267 | Ta10Nb30Ti30Zr30 | 4 | 4.4 | 4.9917 | 0.1099 | 2.64 | 10.92 | AC | HIP | 1400 | 120 | 1400 | 360 | 20 K/min | BCC_SS | 10.1016/j.jallcom.2018.12.325
Alloy 0268 | Cr10Nb30Ti30Zr30 | 4 | 4.5 | 7.0235 | 0.1211 | -0.96 | 10.92 | AC | HIP | 1400 | 120 | 1400 | 360 | 20 K/min | BCC_SS | 10.1016/j.jallcom.2018.12.325
Alloy 0269 | AlCoCrFeNi | 5 | 7.2 | 5.25 | 0.12 | -12.32 | 13.38 | PM | - | - | - | - | - | - | Im | 10.1088/2053-1591/ab2517
Alloy 0270 | AlCoCrFeNi | 5 | 7.2 | 5.25 | 0.12 | -12.32 | 13.38 | PM | - | - | - | - | - | - | Im | 10.1088/2053-1591/ab2517
Alloy 0271 | AlCoCrFeNi | 5 | 7.2 | 5.25 | 0.12 | -12.32 | 13.38 | PM | - | - | - | - | - | - | Im | 10.1088/2053-1591/ab2517
Alloy 0272 | AlCoCrFeNi | 5 | 7.2 | 5.25 | 0.12 | -12.32 | 13.38 | PM | - | - | - | - | - | - | Im | 10.1088/2053-1591/ab2517
Alloy 0273 | AlCoCrFeNi | 5 | 7.2 | 5.25 | 0.12 | -12.32 | 13.38 | PM | - | - | - | - | - | - | Im | 10.1088/2053-1591/ab2517
Alloy 0274 | AlCoCrFeNi | 5 | 7.2 | 5.25 | 0.12 | -12.32 | 13.38 | PM | - | - | - | - | - | - | Im | 10.1088/2053-1591/ab2517
Alloy 0275 | Al0.3HfNbTaTiZr | 6 | 4.4 | 4.7543 | 0.1013 | -5.0406 | 12.83 | AC | - | - | - | - | - | - | BCC_SS | 10.1016/j.jallcom.2014.11.064
Alloy 0276 | Al0.5HfNbTaTiZr | 6 | 4.33 | 4.6972 | 0.1016 | -8.9877 | 13.15 | AC | - | - | - | - | - | - | BCC_SS | 10.1016/j.jallcom.2014.11.064
Alloy 0277 | Al0.75HfNbTaTiZr | 6 | 4.22 | 4.23 | 0.12 | -11.55 | 14.86 | AC | - | - | - | - | - | - | BCC_SS | 10.1016/j.jallcom.2014.11.064
Alloy 0278 | NbTaTiZr | 4 | 4.5 | 4.8397 | 0.1003 | 2.5 | 11.53 | AC | - | - | - | - | - | - | BCC_SS | 10.1016/j.msea.2018.11.054
Alloy 0279 | NbTaTi30Zr | 4 | 4.47 | 4.6906 | 0.0977 | 2.3644 | 11.47 | AC | - | - | - | - | - | - | BCC_SS | 10.1016/j.msea.2018.11.054
Alloy 0280 | NbTaTi35Zr | 4 | 4.43 | 4.5344 | 0.0948 | 2.2244 | 11.32 | AC | - | - | - | - | - | - | BCC_SS | 10.1016/j.msea.2018.11.054
Alloy 0281 | NbTaTi40Zr | 4 | 4.4 | 4.3703 | 0.0917 | 2.08 | 11.08 | AC | - | - | - | - | - | - | BCC_SS | 10.1016/j.msea.2018.11.054
Alloy 0282 | NbTaTi45Zr | 4 | 4.37 | 4.1975 | 0.0885 | 1.9311 | 10.75 | AC | - | - | - | - | - | - | BCC_SS | 10.1016/j.msea.2018.11.054
Alloy 0283 | CrMoNbTiW | 5 | 5 | 7.6539 | 0.3557 | -7.04 | 13.38 | PM | - | 1400 | 8 | - | - | - | Im | 10.1007/s11837-019-03432-9
Alloy 0284 | CrMoNbTaVW | 6 | 5.5 | 4.78 | 0.32 | -4.89 | 14.9 | PM | - | 1500 | 10 | - | - | - | Im | 10.1016/j.jallcom.2018.11.318
Alloy 0285 | CrMoNbTaVW | 6 | 5.5 | 4.78 | 0.32 | -4.89 | 14.9 | PM | - | 1600 | 10 | - | - | - | Im | 10.1016/j.jallcom.2018.11.318
Alloy 0286 | CrMoNbTaVW | 6 | 5.5 | 4.78 | 0.32 | -4.89 | 14.9 | PM | - | 1700 | 10 | - | - | - | Im | 10.1016/j.jallcom.2018.11.318
Alloy 0287 | AlCoCuFeNi | 5 | 8.2 | 5.6125 | 0.1115 | -4.973 | 13.38 | PM | - | - | - | - | - | - | BCC_SS | 10.1016/j.msea.2018.11.118
Alloy 0288 | AlCoCuFeNi | 5 | 8.2 | 5.6125 | 0.1115 | -4.973 | 13.38 | PM | - | - | - | 900 | 600 | - | FCC_PLUS_BCC | 10.1016/j.msea.2018.11.118
Alloy 0289 | AlCoCuFeNi | 5 | 8.2 | 5.6125 | 0.1115 | -4.973 | 13.38 | PM | - | - | - | 1000 | 600 | - | FCC_PLUS_BCC | 10.1016/j.msea.2018.11.118
Alloy 0290 | CoCrNi | 3 | 8.33 | 1.12 | 0.11 | -4.89 | 9.13 | AC | - | - | - | - | - | - | FCC_SS | 10.1016/j.matchemphys.2019.121841
Alloy 0291 | NbTiVZr | 4 | 4.5 | 6.03 | 0.12 | -0.25 | 11.53 | AC | - | 1200 | 1440 | - | - | AQ | BCC_SS | 10.1179/1743284715Y.0000000032
Alloy 0292 | AlNbTiVZr | 5 | 4.2 | 5.53 | 0.11 | -17.44 | 13.38 | AC | - | - | - | 1200 | 1440 | - | BCC_SS | 10.1016/j.msea.2017.08.019
Alloy 0293 | AlNbTiVZr0.1 | 5 | 4.24 | 4.4204 | 0.0526 | -16.7519 | 12.2 | AC | - | - | - | 1200 | 1440 | - | Im | 10.1016/j.msea.2017.08.019
Alloy 0294 | AlNbTiVZr0.25 | 5 | 4.24 | 4.9666 | 0.0703 | -17.3841 | 12.71 | AC | - | - | - | 1200 | 1440 | - | Im | 10.1016/j.msea.2017.08.019
Alloy 0295 | AlNbTiVZr0.5 | 5 | 4.22 | 5.6073 | 0.0891 | -18.1728 | 13.15 | AC | - | - | - | 1200 | 1440 | - | Im | 10.1016/j.msea.2017.08.019
Alloy 0296 | AlNbTiVZr | 5 | 4.2 | 5.53 | 0.11 | -17.44 | 13.38 | AC | - | - | - | 1200 | 1440 | - | Im | 10.1016/j.msea.2017.08.019
Alloy 0297 | AlNbTiVZr1.5 | 5 | 4.18 | 6.7203 | 0.1214 | -19.3058 | 13.25 | AC | - | - | - | 1200 | 1440 | - | Im | 10.1016/j.msea.2017.08.019
Alloy 0298 | CoCrFeMnNi | 5 | 8 | 0.92 | 0.14 | -4.16 | 13.38 | AC | CW | 1200 | 2880 | 1000 | 60 | - | FCC_SS | 10.1016/j.actamat.2013.06.018
Alloy 0299 | CoCrFeNi | 4 | 8.25 | 1.03 | 0.1 | -3.75 | 11.53 | AC | CW | 1100 | 360 | - | - | WQ | FCC_SS | 10.1016/j.msea.2017.02.043
Alloy 0300 | CoCrFeMnNi | 5 | 8 | 0.92 | 0.14 | -4.16 | 13.38 | AC | CW | 1100 | 360 | - | - | WQ | FCC_SS | 10.1016/j.msea.2017.02.043
Alloy 0301 | CoCrFeMnNi | 5 | 8 | 0.92 | 0.14 | -4.16 | 13.38 | AC | - | 1200 | 2880 | 900 | 60 | - | FCC_SS | 10.1016/j.actamat.2016.07.038
Alloy 0302 | CoCrFeNi | 4 | 8.25 | 1.03 | 0.1 | -3.75 | 11.53 | AC | - | - | - | - | - | - | FCC_SS | 10.1016/j.jallcom.2013.12.210
Alloy 0303 | CoCrFeNi | 4 | 8.25 | 1.03 | 0.1 | -3.75 | 11.53 | AC | - | 1000 | 1440 | - | - | - | FCC_SS | 10.1016/j.jallcom.2013.12.210
Alloy 0304 | CoCrFeNiMn | 5 | 8 | 3.2695 | 0.1384 | -4.16 | 13.38 | AC | - | - | - | - | - | - | FCC_SS | 10.1016/j.jallcom.2013.12.210
Alloy 0305 | CoCrFeNiMn | 5 | 8 | 3.2695 | 0.1384 | -4.16 | 13.38 | AC | - | 1000 | 1440 | - | - | - | FCC_SS | 10.1016/j.jallcom.2013.12.210
Alloy 0306 | HfNbTaTiZr | 5 | 4.4 | 4.01 | 0.12 | 2.72 | 13.38 | AC | HIP | 1200 | 120 | 1200 | 120 | - | BCC_SS | 10.1016/j.msea.2018.11.054
Alloy 0307 | HfNbTiZr | 4 | 4.25 | 4.12 | 0.13 | 2.5 | 11.53 | AC | - | - | - | 1300 | 240 | - | BCC_SS | 10.1016/j.msea.2018.11.054
Alloy 0308 | HfNbTiZr | 4 | 4.25 | 4.12 | 0.13 | 2.5 | 11.53 | AC | - | - | - | - | - | - | BCC_SS | 10.1016/j.msea.2018.11.054
Alloy 0310 | Ta0.6ZrHfTi | 4 | 4.28 | 4.7527 | 0.1052 | 1.7901 | 11.36 | AC | - | - | - | - | - | - | BCC_SS | 10.1016/j.msea.2018.11.054
Alloy 0311 | Ta0.5ZrHfTi | 4 | 4.29 | 4.7083 | 0.1054 | 1.7959 | 11.24 | AC | - | - | - | - | - | - | BCC_SS | 10.1016/j.msea.2018.11.054
Alloy 0312 | Ta0.4ZrHfTi | 4 | 4.29 | 4.6529 | 0.1055 | 1.7993 | 11.07 | AC | - | - | - | - | - | - | BCC_SS | 10.1016/j.msea.2018.11.054
Alloy 0313 | Ti40Zr25Nb25Ta10 | 4 | 4.35 | 4.6525 | 0.1018 | 2.26 | 10.73 | AC | - | - | - | - | - | - | BCC_SS | 10.1016/j.msea.2018.11.054
Alloy 0314 | Ti45Zr25Nb25Ta5 | 4 | 4.3 | 4.5839 | 0.1022 | 2.14 | 10 | AC | - | - | - | - | - | - | BCC_SS | 10.1016/j.msea.2018.11.054
Alloy 0315 | Ti35Zr25Nb25Ta15 | 4 | 4.4 | 4.7179 | 0.1014 | 2.36 | 11.18 | AC | - | - | - | - | - | - | BCC_SS | 10.1016/j.msea.2018.11.054
Alloy 0316 | Ti30Zr25Nb25Ta20 | 4 | 4.45 | 4.7803 | 0.1009 | 2.44 | 11.44 | AC | - | - | - | - | - | - | BCC_SS | 10.1016/j.msea.2018.11.054
Alloy 0317 | Ti25Zr25Nb25Ta25 | 4 | 4.5 | 4.8397 | 0.1003 | 2.5 | 11.53 | AC | - | - | - | - | - | - | BCC_SS | 10.1016/j.msea.2018.11.054
Alloy 0318 | MoNbTaTiV | 5 | 5 | 3.34 | 0.24 | -2.56 | 13.38 | PM | - | 1500 | 10 | - | - | - | BCC_SS | 0.1016/j.jmst.2019.07.013
Alloy 0319 | MoNbTaTiV | 5 | 5 | 3.34 | 0.24 | -2.56 | 13.38 | PM | - | 1600 | 10 | - | - | - | BCC_SS | 0.1016/j.jmst.2019.07.013
Alloy 0320 | MoNbTaTiV | 5 | 5 | 3.34 | 0.24 | -2.56 | 13.38 | PM | - | 1700 | 10 | - | - | - | Im | 0.1016/j.jmst.2019.07.013
Alloy 0321 | AlCoCrFeNi | 5 | 7.2 | 5.25 | 0.12 | -12.32 | 13.38 | AC | - | - | - | - | - | - | BCC_SS | 10.1016/j.matdes.2013.12.048
Alloy 0322 | AlCoCrFeNiV0.2 | 6 | 7.12 | 5.6807 | 0.1216 | -13.0769 | 14.22 | AC | - | - | - | - | - | - | BCC_SS | 10.1016/j.matdes.2013.12.048
Alloy 0323 | AlCoCrFeNiV0.5 | 6 | 7 | 5.5433 | 0.1226 | -13.9504 | 14.7 | AC | - | - | - | - | - | - | BCC_SS | 10.1016/j.matdes.2013.12.048
Alloy 0324 | AlCoCrFeNiV0.8 | 6 | 6.9 | 5.4152 | 0.123 | -14.5779 | 14.87 | AC | - | - | - | - | - | - | BCC_SS | 10.1016/j.matdes.2013.12.048
Alloy 0325 | AlCoCrFeNiV1.0 | 6 | 6.83 | 5.3344 | 0.1231 | -14.8889 | 14.9 | AC | - | - | - | - | - | - | BCC_SS | 10.1016/j.matdes.2013.12.048
Alloy 0326 | Al2CoCrFeNi | 5 | 6.5 | 6.678 | 0.1266 | -15.4444 | 12.98 | AC | - | - | - | - | - | - | Im | 10.1016/j.jallcom.2019.07.100
Alloy 0327 | Al1.8CoCrFeNiTi0.2 | 6 | 6.53 | 6.7924 | 0.1298 | -17.2 | 13.88 | AC | - | - | - | - | - | - | Im | 10.1016/j.jallcom.2019.07.100
Alloy 0328 | Al1.5CoCrFeNiTi0.5 | 6 | 6.58 | 6.9584 | 0.1343 | -19.3333 | 14.53 | AC | - | - | - | - | - | - | Im | 10.1016/j.jallcom.2019.07.100
Alloy 0329 | Al1.2CoCrFeNiTi0.8 | 6 | 6.63 | 7.1178 | 0.1386 | -20.8667 | 14.84 | AC | - | - | - | - | - | - | BCC_SS | 10.1016/j.jallcom.2019.07.100
Alloy 0330 | AlCoCrFeNiTi | 6 | 6.67 | 6.58 | 0.14 | -21.56 | 14.9 | AC | - | - | - | - | - | - | Im | 10.1016/j.jallcom.2019.07.100
Alloy 0331 | Al0.8CoCrFeNiTi1.2 | 6 | 6.7 | 7.3212 | 0.144 | -21.9778 | 14.84 | AC | - | - | - | - | - | - | Im | 10.1016/j.jallcom.2019.07.100
Alloy 0332 | HfNbTiZr | 4 | 4.25 | 4.12 | 0.13 | 2.5 | 11.53 | AC | - | - | - | - | - | - | BCC_SS | 10.1016/j.mtcomm.2018.06.004
Alloy 0333 | Al0.5HfNbTiZr | 5 | 4.11 | 4.9579 | 0.1331 | -10.963 | 13.15 | AC | - | - | - | - | - | - | BCC_SS | 10.1016/j.mtcomm.2018.06.004
Alloy 0334 | Al0.75HfNbTiZr | 5 | 4.05 | 4.9698 | 0.1338 | -15.6454 | 13.33 | AC | - | - | - | - | - | - | BCC_SS | 10.1016/j.mtcomm.2018.06.004
Alloy 0335 | AlHfNbTiZr | 5 | 4 | 4.9683 | 0.134 | -19.36 | 13.38 | AC | - | - | - | - | - | - | BCC_SS | 10.1016/j.mtcomm.2018.06.004
Alloy 0336 | Al1.25HfNbTiZr | 5 | 3.95 | 4.9567 | 0.1338 | -22.3129 | 13.35 | AC | - | - | - | - | - | - | BCC_SS | 10.1016/j.mtcomm.2018.06.004
Alloy 0337 | Al1.5HfNbTiZr | 5 | 3.91 | 4.9375 | 0.1334 | -24.6612 | 13.25 | AC | - | - | - | - | - | - | BCC_SS | 10.1016/j.mtcomm.2018.06.004
Alloy 0338 | Al0.5Cr0.9FeNi2.5V0.2 | 5 | 8.02 | 4.4447 | 0.1189 | -10.9973 | 11.06 | PM | - | - | - | - | - | - | Im | 10.1016/j.jallcom.2019.152196
Alloy 0339 | Al0.5Cr0.9FeNi2.5V0.2 | 5 | 8.02 | 4.4447 | 0.1189 | -10.9973 | 11.06 | AC | - | - | - | - | - | - | FCC_SS | 10.1016/j.jallcom.2019.152196
Alloy 0340 | Al0.5Cr0.9FeNi2.5V0.2 | 5 | 8.02 | 4.4447 | 0.1189 | -10.9973 | 11.06 | AC | CW | 1200 | 1440 | 600 | 60 | AQ | Im | 10.1016/j.jallcom.2019.152196
Alloy 0341 | Fe22Co20Ni19Cr20Mn12Al7 | 6 | 7.71 | 4.346 | 0.1302 | -7.5184 | 14.41 | AC | HW | 1100 | 0 | 900 | 60 | AQ | Im | 10.1016/j.msea.2019.138555
Alloy 0345 | Fe40Mn40Co10Cr10 | 4 | 7.5 | 4.045 | 0.1383 | -0.96 | 9.92 | AC | HW | 1200 | 120 | - | - | WQ | FCC_SS | 10.1016/j.actamat.2015.04.014
Alloy 0346 | FeMnNiCoCr | 5 | 8 | 3.2695 | 0.1384 | -4.16 | 13.38 | AC | CW | 1200 | 2880 | 1000 | 60 | - | FCC_SS | 10.1016/j.actamat.2013.06.018
Alloy 0347 | FeMnNiCoCr | 5 | 8 | 3.2695 | 0.1384 | -4.16 | 13.38 | AC | CW | 1200 | 2880 | 1000 | 60 | - | FCC_SS | 10.1016/j.actamat.2013.06.018
Alloy 0351 | CoCrFeMnNi | 5 | 8 | 0.92 | 0.14 | -4.16 | 13.38 | AC | HW | 1200 | 120 | - | - | WQ | FCC_SS | 10.1016/j.actamat.2017.07.023
Alloy 0352 | Al5Nb24Ti40V5Zr26 | 5 | 4.24 | 5.2891 | 0.1093 | -6.8576 | 11.3 | AC | CW | - | - | - | - | - | BCC_SS | 10.1016/j.intermet.2019.106652
Alloy 0353 | Al5Nb24Ti40V5Zr26 | 5 | 4.24 | 5.2891 | 0.1093 | -6.8576 | 11.3 | AC | CW | - | - | 800 | 60 | - | Im | 10.1016/j.intermet.2019.106652
Alloy 0354 | Fe50Mn30Co10Cr10 | 4 | 7.6 | 3.8332 | 0.1321 | -0.92 | 9.71 | AC | - | - | - | - | - | - | Im | 10.1038/nature17981
Alloy 0355 | Fe37Mn45Co9Cr9 | 4 | 7.46 | 4.0921 | 0.1393 | -0.882 | 9.65 | AC | - | - | - | - | - | - | FCC_SS | 10.1038/nature17981
Alloy 0356 | Fe50Mn30Co10Cr10 | 4 | 7.6 | 3.8332 | 0.1321 | -0.92 | 9.71 | PM | - | 900 | 5 | - | - | - | FCC_SS | 10.1007/s00339-017-1151-7
Alloy 0357 | CoFeNi2V0.5Mo0.2 | 5 | 8.66 | 2.4622 | 0.1036 | -6.8266 | 11.6 | AC | - | - | - | - | - | - | FCC_SS | 10.1016/j.scriptamat.2019.02.038
Alloy 0359 | Al10Co25Cr8Fe15Ni36Ti6 | 6 | 8.07 | 5.6555 | 0.1224 | -13.9748 | 13.3 | AC | - | 1220 | 1200 | 950 | 6000 | - | Im | 10.3390/e21020169
Alloy 0360 | Al10Co25Cr8Fe15Ni36Ti6 | 6 | 8.07 | 5.6555 | 0.1224 | -13.9748 | 13.3 | AC | - | 1220 | 1200 | 950 | 6000 | - | Im | 10.3390/e21020169
Alloy 0361 | CoCrFeNiTi0.2 | 5 | 8.05 | 3.6584 | 0.1116 | -7.3469 | 12.57 | AC | - | 1200 | 30 | - | - | - | FCC_SS | 10.3390/e21040389
Alloy 0362 | Al0.3CoCrCu0.3FeNi | 6 | 8.09 | 3.6472 | 0.1065 | -4.3837 | 13.99 | AC | - | 1100 | 360 | - | - | WQ | FCC_SS | 10.3390/e20120967
Alloy 0363 | Al0.3CoCrCu0.3FeNi | 6 | 8.09 | 3.6472 | 0.1065 | -4.3837 | 13.99 | AC | - | 1100 | 360 | 900 | 300 | WQ | FCC_SS | 10.3390/e20120967
Alloy 0364 | CrCoFeNiMn | 5 | 8 | 0.92 | 0.14 | -4.16 | 13.38 | AC | CW | 1200 | 2880 | 900 | 120 | - | FCC_SS | 10.1016/j.ijplas.2019.07.017
Alloy 0365 | CrCoFeNiMn | 5 | 8 | 0.92 | 0.14 | -4.16 | 13.38 | AC | CW | 1200 | 2880 | 900 | 120 | - | FCC_SS | 10.1016/j.ijplas.2019.07.017
Alloy 0366 | CrCoFeNiMn | 5 | 8 | 0.92 | 0.14 | -4.16 | 13.38 | AC | CW | 1200 | 2880 | 900 | 120 | - | FCC_SS | 10.1016/j.ijplas.2019.07.017
Alloy 0367 | CrCoFeNiMn | 5 | 8 | 0.92 | 0.14 | -4.16 | 13.38 | AC | CW | 1200 | 2880 | 900 | 120 | - | FCC_SS | 10.1016/j.ijplas.2019.07.017
Alloy 0368 | TiZrHfCr0.2Mo | 5 | 4.57 | 7.2547 | 0.3381 | -4.4444 | 12.57 | AC | - | - | - | - | - | - | BCC_SS | 10.1016/j.msec.2019.110322
Alloy 0369 | Cr26Mn20Fe20Co20Ni14 | 5 | 7.76 | 3.2621 | 0.1355 | -3.7232 | 13.23 | AC | HW | - | - | 1000 | 480 | - | FCC_SS | 10.1016/j.mtla.2019.100485
Alloy 0370 | Ti1.89CrNbV0.56 | 4 | 4.8 | 6.3194 | 0.0488 | -4.0897 | 10.77 | AC | - | - | - | - | - | - | BCC_SS | 10.1016/j.matchar.2019.109980
Alloy 0371 | Ti1.89CrNbV0.56 | 4 | 4.8 | 6.3194 | 0.0488 | -4.0897 | 10.77 | AC | CW | - | - | - | - | - | Im | 10.1016/j.matchar.2019.109980
Alloy 0372 | HfNbTaTiZr | 5 | 4.4 | 4.01 | 0.12 | 2.72 | 13.38 | AC | - | - | - | - | - | - | BCC_SS | 10.1016/j.matlet.2019.07.027
Alloy 0373 | HfNbTaTiZrW | 6 | 4.67 | 5.7209 | 0.3545 | -3.2222 | 14.9 | AC | - | - | - | - | - | - | BCC_SS | 10.1016/j.jallcom.2019.06.138
Alloy 0374 | HfNbTaTiZrMoW | 7 | 4.86 | 6.0241 | 0.3813 | -2.9388 | 16.18 | AC | - | - | - | - | - | - | BCC_SS | 10.1016/j.jallcom.2019.06.138
Alloy 0377 | Al0.5CoCrFeNi | 5 | 7.67 | 4.22 | 0.11 | -9.09 | 13.15 | AC | - | - | - | - | - | - | FCC_PLUS_BCC | 10.1007/s12598-016-0860-y
Alloy 0378 | Al0.5CoCrFeNi | 5 | 7.67 | 4.22 | 0.11 | -9.09 | 13.15 | AC | - | - | - | 450 | 10 | WQ | FCC_PLUS_BCC | 10.1007/s12598-016-0860-y
Alloy 0379 | Al0.5CoCrFeNi | 5 | 7.67 | 4.22 | 0.11 | -9.09 | 13.15 | AC | - | - | - | 650 | 10 | WQ | FCC_PLUS_BCC | 10.1007/s12598-016-0860-y
Alloy 0380 | Al0.5CoCrFeNi | 5 | 7.67 | 4.22 | 0.11 | -9.09 | 13.15 | AC | - | - | - | 850 | 10 | WQ | FCC_PLUS_BCC | 10.1007/s12598-016-0860-y
Alloy 0381 | Ni46Co22Al12Cr8Fe8Ti3Mo1 | 7 | 8.24 | 5.4578 | 0.1181 | -13.0317 | 12.47 | PM | - | - | - | - | - | - | Im | 10.1016/j.matchemphys.2019.121749
Alloy 0382 | Ni45(FeCoCr)40(AlTi)15 | 6 | 8.09 | 5.6317 | 0.1291 | -14.6367 | 12.92 | AC | - | - | - | - | - | - | Im | 10.1016/j.scriptamat.2017.12.001
Alloy 0383 | Ni45(FeCoCr)40(AlTi)15 | 6 | 8.09 | 5.6317 | 0.1291 | -14.6367 | 12.92 | AC | - | - | - | - | - | - | Im | 10.1016/j.scriptamat.2017.12.001
Alloy 0384 | Ti2ZrHf0.5V | 4 | 4.22 | 6.9566 | 0.1231 | -1.7778 | 10.58 | AC | - | - | - | - | - | - | BCC_SS | 10.1007/s40195-019-00921-3
Alloy 0385 | Ti2ZrHf0.5VNb0.25 | 5 | 4.26 | 6.8158 | 0.1225 | -1.0194 | 11.74 | AC | - | - | - | - | - | - | BCC_SS | 10.1007/s40195-019-00921-3
Alloy 0386 | Ti2ZrHf0.5VNb0.5 | 4 | 4.3 | 6.6825 | 0.1216 | -0.4 | 12.23 | AC | - | - | - | - | - | - | BCC_SS | 10.1007/s40195-019-00921-3
Alloy 0387 | Ti2ZrHf0.5VNb0.75 | 5 | 4.33 | 6.5562 | 0.1207 | 0.1088 | 12.48 | AC | - | - | - | - | - | - | BCC_SS | 10.1007/s40195-019-00921-3
Alloy 0388 | Ti2ZrHf0.5VNb | 5 | 4.36 | 6.4362 | 0.1196 | 0.5289 | 12.6 | AC | - | - | - | - | - | - | BCC_SS | 10.1007/s40195-019-00921-3
Alloy 0389 | ZrTiHfCuNiFe | 6 | 6.83 | 10.9241 | 0.2576 | -24.7778 | 14.9 | AC | - | - | - | - | - | - | BCC_SS | 10.1016/j.intermet.2019.106515
Alloy 0390 | AlCrFeCoNi | 5 | 7.2 | 5.78 | 0.12 | -12.32 | 13.38 | AC | - | - | - | - | - | - | BCC_SS | 10.1016/j.intermet.2019.106515
Alloy 0391 | AlCoCrCuFeNi | 6 | 7.83 | 4.82 | 0.12 | -4.78 | 14.9 | AC | - | - | - | - | - | - | BCC_SS | 10.1016/j.intermet.2019.106515
Alloy 0392 | AlCoCrFeMo0.05Ni2 | 6 | 7.65 | 5.4225 | 0.1244 | -11.9445 | 13.27 | AC | HW | 1250 | 120 | 1200 | 0 | - | Im | 10.1016/j.msea.2019.05.058
Alloy 0393 | FeCoNiCrMn | 5 | 8 | 3.2695 | 0.1384 | -4.16 | 13.38 | AC | CW | 1200 | 600 | 800 | 60 | - | FCC_SS | 10.1016/j.jallcom.2019.04.035
Alloy 0395 | HfNbTiZr | 4 | 4.25 | 4.12 | 0.13 | 2.5 | 11.53 | AC | - | - | - | - | - | - | BCC_SS | 10.3390/met9050485
Alloy 0398 | CoCrFeNiMo0.2 | 5 | 8.14 | 2.51 | 0.12 | -4.04 | 12.57 | AC | CW | 1200 | 60 | - | - | WQ | FCC_SS | 10.3390/e21090833
Alloy 0399 | CoCrFeNiMo0.2 | 5 | 8.14 | 2.51 | 0.12 | -4.04 | 12.57 | AC | CW | 1200 | 60 | 600 | 72 | WQ | FCC_SS | 10.3390/e21090833
Alloy 0400 | CoCrFeNiMo0.2 | 5 | 8.14 | 2.51 | 0.12 | -4.04 | 12.57 | AC | CW | 1200 | 60 | 700 | 72 | WQ | FCC_SS | 10.3390/e21090833
Alloy 0401 | CoCrFeNiMo0.2 | 5 | 8.14 | 2.51 | 0.12 | -4.04 | 12.57 | AC | CW | 1200 | 60 | 800 | 72 | WQ | FCC_SS | 10.3390/e21090833
Alloy 0402 | CoCrFeNiMo0.2 | 5 | 8.14 | 2.51 | 0.12 | -4.04 | 12.57 | AC | CW | 1200 | 60 | 900 | 72 | WQ | Im | 10.3390/e21090833
Alloy 0403 | CoCrFeNiMo0.2 | 5 | 8.14 | 2.51 | 0.12 | -4.04 | 12.57 | AC | CW | 1200 | 60 | 1000 | 72 | WQ | Im | 10.3390/e21090833
Alloy 0404 | Ti40Zr10Ni40Co5Cu5 | 5 | 7 | 9.261 | 0.2126 | -34.1 | 10.5 | AC | - | 900 | 1440 | 950 | 720 | FC | Im | 10.1007/s12540-019-00383-3
Alloy 0405 | Ti30Zr20Ni30Co10Cu10 | 5 | 7 | 10.2093 | 0.2347 | -33.2 | 12.51 | AC | - | 900 | 1440 | 950 | 720 | FC | Im | 10.1007/s12540-019-00383-3
Alloy 0406 | Ti25Zr25Ni16.67Co16.67Cu16.67 | 5 | 7 | 10.4775 | 0.2426 | -29.722 | 13.21 | AC | - | 900 | 1440 | 950 | 720 | FC | Im | 10.1007/s12540-019-00383-3
Alloy 0407 | Ti30Zr10Hf10Ni30Co10Cu10 | 6 | 7 | 9.9613 | 0.2393 | -31.88 | 13.66 | AC | - | 900 | 1440 | 950 | 720 | FC | Im | 10.1007/s12540-019-00383-3
Alloy 0408 | Ti20Zr15Hf15Ni20Co15Cu15 | 6 | 7 | 10.6102 | 0.2588 | -30.38 | 14.82 | AC | - | 900 | 1440 | 950 | 720 | FC | Im | 10.1007/s12540-019-00383-3
Alloy 0409 | CoCuHfNiTiZr | 6 | 6.4 | 10.21 | 0.26 | -23.52 | 13.38 | AC | - | 900 | 1440 | 950 | 720 | FC | Im | 10.1007/s12540-019-00383-3
Alloy 0410 | CrFeMnV | 4 | 6.5 | 3.5454 | 0.1021 | -2.25 | 11.53 | AC | - | - | - | - | - | - | BCC_SS | 10.1016/j.jmst.2018.02.026
Alloy 0411 | CrMn0.3FeVCu0.06 | 5 | 6.48 | 3.0819 | 0.0983 | 2.1868 | 11.39 | AC | - | - | - | - | - | - | FCC_PLUS_BCC | 10.1016/j.jmst.2018.02.026
Alloy 0412 | CrMn0.5FeVCu0.10 | 5 | 6.56 | 3.249 | 0.1032 | 2.3765 | 11.98 | AC | - | - | - | - | - | - | FCC_PLUS_BCC | 10.1016/j.jmst.2018.02.026
Alloy 0413 | CrMn0.7FeVCu0.14 | 5 | 6.63 | 3.3616 | 0.1069 | 2.5206 | 12.32 | AC | - | - | - | - | - | - | FCC_PLUS_BCC | 10.1016/j.jmst.2018.02.026
Alloy 0414 | CrMnFeVCu0.20 | 5 | 6.71 | 3.4661 | 0.1112 | 2.6757 | 12.57 | AC | - | - | - | - | - | - | FCC_PLUS_BCC | 10.1016/j.jmst.2018.02.026
Alloy 0415 | NbMoTaWVTi | 6 | 5.17 | 3.5756 | 0.3341 | -4.2222 | 14.9 | PM | - | - | - | - | - | - | FCC_PLUS_BCC | 10.3390/ma11050669
Alloy 0416 | CoCrCuFeNi | 5 | 8.8 | 1.07 | 0.09 | 3.2 | 13.38 | AC | - | - | - | - | - | - | FCC_SS | 10.1016/j.jmst.2017.11.007
Alloy 0417 | (CoCrCuFeNi)96Nb4 | 6 | 8.65 | 2.9164 | 0.1015 | -14.2479 | 14.24 | AC | - | - | - | - | - | - | FCC_SS | 10.1016/j.jmst.2017.11.007
Alloy 0418 | (CoCrCuFeNi)92Nb8 | 6 | 8.5 | 3.8937 | 0.1092 | -15.3853 | 14.63 | AC | - | - | - | - | - | - | Im | 10.1016/j.jmst.2017.11.007
Alloy 0419 | (CoCrCuFeNi)88Nb12 | 6 | 8.34 | 4.5889 | 0.1156 | -16.3722 | 14.83 | AC | - | - | - | - | - | - | Im | 10.1016/j.jmst.2017.11.007
Alloy 0420 | (CoCrCuFeNi)84Nb16 | 6 | 8.19 | 5.1207 | 0.121 | -17.2086 | 14.9 | AC | - | - | - | - | - | - | Im | 10.1016/j.jmst.2017.11.007
Alloy 0421 | Co28.2Cr5.92Mo0.62Mn0.50Si0.13N0.04C | 7 | 8.28 | 6.6289 | 0.1551 | -8.8986 | 6.18 | AC | HW | 1200 | - | - | - | - | FCC_SS | 10.1016/j.jmbbm.2018.10.038
Alloy 0422 | Co28.2Cr5.92Mo0.62Mn0.50Si0.13N0.04C | 7 | 8.28 | 6.6289 | 0.1551 | -8.8986 | 6.18 | AC | HW | - | - | 1200 | 15 | WQ | FCC_SS | 10.1016/j.jmbbm.2018.10.038
Alloy 0426 | Co–33Cr–9W–0.35N–0.01C | 5 | 7.73 | 3.5964 | 0.202 | -4.3813 | 7.66 | AC | - | - | - | - | - | - | FCC_SS | 10.1016/j.actbio.2015.12.011
Alloy 0427 | Co–33Cr–9W–0.35N–0.06C | 5 | 7.72 | 3.6991 | 0.2026 | -4.4774 | 7.69 | AC | - | - | - | - | - | - | FCC_SS | 10.1016/j.actbio.2015.12.011
Alloy 0428 | Co–33Cr–9W–0.35N–0.1C | 5 | 7.72 | 3.7793 | 0.2031 | -4.5542 | 7.71 | AC | - | - | - | - | - | - | FCC_SS | 10.1016/j.actbio.2015.12.011
Alloy 0429 | Co–33Cr–9W–0.35N–0.25C | 5 | 7.71 | 4.0658 | 0.2049 | -4.8418 | 7.78 | AC | - | - | - | - | - | - | FCC_SS | 10.1016/j.actbio.2015.12.011
Alloy 0430 | Co–33Cr–9W–0.35N–0.31C | 5 | 7.71 | 4.1749 | 0.2056 | -4.9567 | 7.81 | AC | - | - | - | - | - | - | FCC_SS | 10.1016/j.actbio.2015.12.011
Alloy 0431 | Co–33Cr–9W–0.35N–0.01C | 5 | 7.73 | 3.5964 | 0.202 | -4.3813 | 7.66 | AC | - | - | - | - | - | - | FCC_SS | 10.1016/j.actbio.2015.12.011
Alloy 0432 | Co–33Cr–9W–0.35N–0.06C | 5 | 7.72 | 3.6991 | 0.2026 | -4.4774 | 7.69 | AC | - | - | - | - | - | - | FCC_SS | 10.1016/j.actbio.2015.12.011
Alloy 0433 | Co–33Cr–9W–0.35N–0.1C | 5 | 7.72 | 3.7793 | 0.2031 | -4.5542 | 7.71 | AC | - | - | - | - | - | - | FCC_SS | 10.1016/j.actbio.2015.12.011
Alloy 0434 | Co–33Cr–9W–0.35N–0.25C | 5 | 7.71 | 4.0658 | 0.2049 | -4.8418 | 7.78 | AC | - | - | - | - | - | - | FCC_SS | 10.1016/j.actbio.2015.12.011
Alloy 0435 | Co–33Cr–9W–0.35N–0.31C | 5 | 7.71 | 4.1749 | 0.2056 | -4.9567 | 7.81 | AC | - | - | - | - | - | - | FCC_SS | 10.1016/j.actbio.2015.12.011
Alloy 0437 | MoNbTaTiZr | 5 | 4.8 | 5.4625 | 0.2817 | -1.76 | 13.38 | AC | - | - | - | - | - | - | BCC_SS | 10.1016/j.msec.2016.12.057
Alloy 0442 | Al40Cu15Cr15Fe15Si15 | 5 | 5.55 | 8.0279 | 0.1289 | -15.87 | 12.51 | AC | - | - | - | - | - | - | Im | 10.1016/j.jmrt.2018.06.010
Alloy 0443 | Al60Cu10Fe10Cr5Mn5Ni5Mg5 | 7 | 4.95 | 6.7911 | 0.1414 | -7.91 | 11.36 | AC | - | - | - | - | - | - | Im | 10.1016/j.jmrt.2018.06.010
Alloy 0444 | Al65Cu5Cr5Si15Mn5Ti5 | 6 | 7.38 | 5.9756 | 0.1539 | -10.9333 | 13.28 | AC | - | - | - | - | - | - | Im | 10.1016/j.jmrt.2018.06.010
Alloy 0445 | Al80Mg14Zn2.7Cu2.7Si0.60 | 5 | 3.33 | 4.8116 | 0.1201 | -1.4751 | 5.65 | AC | - | - | - | - | - | - | Im | 10.1007/s11665-018-3720-0
Alloy 0446 | Al85Mg10.5Zn2.025Cu2.025Si0.45 | 4 | 3.25 | 4.1515 | 0.1033 | -1.097 | 4.56 | AC | - | - | - | - | - | - | Im | 10.1007/s11665-018-3720-0
Alloy 0447 | Al90Mg7.1Zn1.35Cu1.35Si0.3 | 4 | 3.16 | 3.4874 | 0.0868 | -0.7691 | 3.47 | AC | - | - | - | - | - | - | Im | 10.1007/s11665-018-3720-0
Alloy 0448 | Al0.5NbTiVZr | 5 | 4.33 | 5.76 | 0.11 | -10.86 | 13.15 | AC | - | 1200 | 1440 | - | - | AQ | Im | 10.1179/1743284715Y.0000000032
Alloy 0449 | Al26.6Nb23.8Ti25.1V24.5 | 4 | 4.22 | 3.9208 | 0.0335 | -16.9883 | 11.52 | AC | - | 1200 | 1440 | - | - | AQ | BCC_SS | 10.4236/msa.2018.913074
Alloy 0451 | AlLiMgZnSn | 5 | 4.4 | 5.16 | 0.33 | -6.08 | 13.38 | AC | - | - | - | - | - | - | Im | 10.1007/s11837-014-1059-z
Alloy 0452 | Al80Li5Mg5Zn5Sn5 | 5 | 3.35 | 3.36 | 0.17 | -0.53 | 6.47 | AC | - | - | - | - | - | - | Im | 10.1007/s11837-014-1059-z
Alloy 0453 | Al80Li5Mg5Zn5Cu5 | 5 | 3.7 | 3.85 | 0.17 | -1.14 | 6.47 | AC | - | - | - | - | - | - | Im | 10.1007/s11837-014-1059-z
Alloy 0461 | Al0.7Co0.3CrFeNi | 5 | 7.2 | 5.54 | 0.12 | -11.4 | 12.8 | PM | - | 1000 | 8 | - | - | - | Im | 10.1016/j.matdes.2013.04.061
Alloy 0466 | CrMnFeCoNi | 5 | 8 | 0.92 | 0.14 | -4.16 | 13.38 | AC | HW | - | - | 1400 | 480 | - | FCC_SS | 10.1016/j.mtla.2019.100485
Alloy 0467 | CrMnFeCoNi | 5 | 8 | 0.92 | 0.14 | -4.16 | 13.38 | AC | HW | - | - | 950 | 480 | - | FCC_SS | 10.1016/j.mtla.2019.100485
Alloy 0468 | AlCrFeMnNi | 5 | 6.8 | 5.8277 | 0.136 | -12.48 | 13.38 | AC | - | - | - | - | - | - | BCC_SS | 10.1016/j.msea.2017.02.072
Alloy 0469 | AlCrFeMnNi | 5 | 6.8 | 5.8277 | 0.136 | -12.48 | 13.38 | AC | - | - | - | 400 | 240 | - | FCC_PLUS_BCC | 10.1016/j.msea.2017.02.072
Alloy 0470 | AlCrFeMnNi | 5 | 6.8 | 5.8277 | 0.136 | -12.48 | 13.38 | AC | - | - | - | 830 | 240 | - | FCC_PLUS_BCC | 10.1016/j.msea.2017.02.072
Alloy 0471 | AlCrFeMnNi | 5 | 6.8 | 5.8277 | 0.136 | -12.48 | 13.38 | AC | - | - | - | 1040 | 240 | - | Im | 10.1016/j.msea.2017.02.072
Alloy 0472 | AlCrFeMnNi | 5 | 6.8 | 5.8277 | 0.136 | -12.48 | 13.38 | AC | - | - | - | 1200 | 240 | - | Im | 10.1016/j.msea.2017.02.072
Alloy 0473 | Al0.5CoCrFeNi | 5 | 7.67 | 4.22 | 0.11 | -9.09 | 13.15 | AC | - | - | - | - | - | - | FCC_PLUS_BCC | 10.1016/j.msea.2016.06.040
Alloy 0474 | Al0.5CoCrFeNi | 5 | 7.67 | 4.22 | 0.11 | -9.09 | 13.15 | AC | - | - | - | 650 | 30 | WQ | FCC_PLUS_BCC | 10.1016/j.msea.2016.06.040
Alloy 0475 | Al0.5CoCrFeNi | 5 | 7.67 | 4.22 | 0.11 | -9.09 | 13.15 | AC | - | - | - | 650 | 60 | WQ | FCC_PLUS_BCC | 10.1016/j.msea.2016.06.040
Alloy 0476 | Al0.5CoCrFeNi | 5 | 7.67 | 4.22 | 0.11 | -9.09 | 13.15 | AC | - | - | - | 650 | 120 | WQ | Im | 10.1016/j.msea.2016.06.040
Alloy 0477 | Al0.5CoCrFeNi | 5 | 7.67 | 4.22 | 0.11 | -9.09 | 13.15 | AC | - | - | - | 650 | 240 | WQ | Im | 10.1016/j.msea.2016.06.040
Alloy 0478 | Al0.5CoCrFeNi | 5 | 7.67 | 4.22 | 0.11 | -9.09 | 13.15 | AC | - | - | - | 650 | 480 | WQ | Im | 10.1016/j.msea.2016.06.040
Alloy 0479 | Al0.5CoCrFeNi | 5 | 7.67 | 4.22 | 0.11 | -9.09 | 13.15 | AC | - | - | - | - | - | - | FCC_PLUS_BCC | 10.1016/j.msea.2018.05.054
Alloy 0480 | Al0.5CoCrFeNi | 5 | 7.67 | 4.22 | 0.11 | -9.09 | 13.15 | AC | CW | - | - | - | - | - | FCC_PLUS_BCC | 10.1016/j.msea.2018.05.054
Alloy 0481 | Al8Co17Cr17Cu8Fe17Ni33 | 6 | 8.33 | 3.9854 | 0.1081 | -5.1292 | 13.92 | AC | - | - | - | - | - | - | FCC_SS | 10.1007/s11837-013-0756-3
Alloy 0482 | Al8Co17Cr17Cu8Fe17Ni33 | 6 | 8.33 | 3.9854 | 0.1081 | -5.1292 | 13.92 | AC | - | - | - | - | - | - | FCC_SS | 10.1007/s11837-013-0756-3
Alloy 0483 | Al0.5CoCrFeMnNi | 6 | 8.08 | 4.4259 | 0.1389 | -2.6509 | 16.01 | AC | CW | 1200 | 360 | 1000 | 15 | WQ | FCC_PLUS_BCC | 10.1016/j.msea.2018.05.041
Alloy 0484 | Al0.5CoCrFeMnNi | 6 | 8.08 | 4.4259 | 0.1389 | -2.6509 | 16.01 | AC | CW | 1200 | 360 | 1100 | 10 | WQ | Im | 10.1016/j.msea.2018.05.041
Alloy 0485 | Al0.5CoCrFeMnNi | 6 | 8.08 | 4.4259 | 0.1389 | -2.6509 | 16.01 | AC | CW | 1200 | 360 | 1200 | 5 | WQ | FCC_SS | 10.1016/j.msea.2018.05.041
Alloy 0486 | CoCrFeNi | 4 | 8.25 | 1.03 | 0.1 | -3.75 | 11.53 | AC | - | - | - | - | - | - | FCC_SS | 10.3390/met9111172
Alloy 0487 | CoCrFeNiV0.25 | 5 | 8.06 | 1.335 | 0.1039 | -5.5917 | 12.71 | AC | - | - | - | - | - | - | FCC_SS | 10.3390/met9111172
Alloy 0488 | CoCrFeNiV0.5 | 5 | 7.89 | 1.7578 | 0.109 | -7.0123 | 13.15 | AC | - | - | - | - | - | - | Im | 10.3390/met9111172
Alloy 0489 | CoCrFeNiV0.7 | 5 | 7.77 | 1.9807 | 0.112 | -7.9131 | 13.31 | AC | - | - | - | - | - | - | Im | 10.3390/met9111172
Alloy 0490 | CoCrFeNiV0.8 | 5 | 7.71 | 2.0692 | 0.1132 | -8.2986 | 13.35 | AC | - | - | - | - | - | - | Im | 10.3390/met9111172
Alloy 0491 | CoCrFeNiV0.9 | 5 | 7.65 | 2.1461 | 0.1142 | -8.6464 | 13.37 | AC | - | - | - | - | - | - | Im | 10.3390/met9111172
Alloy 0492 | CoCrFeNiV | 5 | 7.6 | 2.2136 | 0.1151 | -8.96 | 13.38 | AC | - | - | - | - | - | - | Im | 10.3390/met9111172
Alloy 0493 | (CoCrFeMnNi)99C1 | 6 | 7.96 | 5.0842 | 0.1582 | -6.1206 | 13.71 | AC | - | - | - | - | - | - | FCC_SS | 10.1080/21663831.2019.1638844
Alloy 0494 | (CoCrFeMnNi)99C1 | 6 | 7.96 | 5.0842 | 0.1582 | -6.1206 | 13.71 | PM | - | - | - | - | - | - | FCC_SS | 10.1080/21663831.2019.1638844
Alloy 0495 | (CoCrFeMnNi)99C1 | 6 | 7.96 | 5.0842 | 0.1582 | -6.1206 | 13.71 | PM | - | - | - | - | - | - | FCC_SS | 10.1080/21663831.2019.1638844
Alloy 0496 | Fe19.96Mn19.96Ni19.96Co19.96Cr19.96C0.2 | 6 | 7.99 | 3.705 | 0.1426 | -4.5554 | 13.47 | AC | - | - | - | - | - | - | FCC_SS | 10.1016/j.actamat.2018.10.050
Alloy 0497 | Fe19.96Mn19.96Ni19.96Co19.96Cr19.96C0.2 | 6 | 7.99 | 3.705 | 0.1426 | -4.5554 | 13.47 | AC | HW | 1200 | 180 | - | - | - | FCC_SS | 10.1016/j.actamat.2018.10.050
Alloy 0498 | Fe19.96Mn19.96Ni19.96Co19.96Cr19.96C0.2 | 6 | 7.99 | 3.705 | 0.1426 | -4.5554 | 13.47 | AC | HW | 1200 | 180 | 900 | 3 | - | FCC_SS | 10.1016/j.actamat.2018.10.050
Alloy 0499 | Fe19.96Mn19.96Ni19.96Co19.96Cr19.96C0.2 | 6 | 7.99 | 3.705 | 0.1426 | -4.5554 | 13.47 | AC | HW | 1200 | 180 | 900 | 3 | - | FCC_SS | 10.1016/j.actamat.2018.10.050
Alloy 0500 | Fe19.96Mn19.96Ni19.96Co19.96Cr19.96C0.5 | 6 | 7.98 | 4.2726 | 0.1487 | -5.1424 | 13.58 | AC | - | - | - | - | - | - | FCC_SS | 10.1016/j.actamat.2018.10.050
Alloy 0501 | Fe19.96Mn19.96Ni19.96Co19.96Cr19.96C0.5 | 6 | 7.98 | 4.2726 | 0.1487 | -5.1424 | 13.58 | AC | HW | 1200 | 180 | - | - | - | FCC_SS | 10.1016/j.actamat.2018.10.050
Alloy 0502 | Fe19.96Mn19.96Ni19.96Co19.96Cr19.96C0.5 | 6 | 7.98 | 4.2726 | 0.1487 | -5.1424 | 13.58 | AC | HW | 1200 | 180 | 900 | 3 | - | FCC_SS | 10.1016/j.actamat.2018.10.050
Alloy 0503 | Fe19.96Mn19.96Ni19.96Co19.96Cr19.96C0.5 | 6 | 7.98 | 4.2726 | 0.1487 | -5.1424 | 13.58 | AC | CW | - | - | 900 | 3 | - | Im | 10.1016/j.actamat.2018.10.050
Alloy 0504 | Fe19.96Mn19.96Ni19.96Co19.96Cr19.96C0.8 | 6 | 7.97 | 4.7697 | 0.1544 | -5.7224 | 13.66 | AC | - | - | - | - | - | - | FCC_SS | 10.1016/j.actamat.2018.10.050
Alloy 0505 | Fe19.96Mn19.96Ni19.96Co19.96Cr19.96C0.8 | 6 | 7.97 | 4.7697 | 0.1544 | -5.7224 | 13.66 | AC | HW | 1200 | 180 | - | - | - | FCC_SS | 10.1016/j.actamat.2018.10.050
Alloy 0506 | Fe19.96Mn19.96Ni19.96Co19.96Cr19.96C0.8 | 6 | 7.97 | 4.7697 | 0.1544 | -5.7224 | 13.66 | AC | HW | 1200 | 180 | 900 | 3 | - | Im | 10.1016/j.actamat.2018.10.050
Alloy 0507 | Fe19.96Mn19.96Ni19.96Co19.96Cr19.96C0.8 | 6 | 7.97 | 4.7697 | 0.1544 | -5.7224 | 13.66 | AC | CW | - | - | 900 | 3 | - | Im | 10.1016/j.actamat.2018.10.050
Alloy 0508 | Al0.1CoCrFeNi | 5 | 8.12 | 2.3 | 0.1 | -5.04 | 12.2 | AC | CW | - | - | - | - | - | FCC_SS | 10.1016/j.actamat.2018.12.012
Alloy 0509 | Al0.1CoCrFeNi | 5 | 8.12 | 2.3 | 0.1 | -5.04 | 12.2 | AC | CW | - | - | 400 | 60 | - | FCC_SS | 10.1016/j.actamat.2018.12.012
Alloy 0510 | Al0.1CoCrFeNi | 5 | 8.12 | 2.3 | 0.1 | -5.04 | 12.2 | AC | CW | - | - | 600 | 60 | - | FCC_SS | 10.1016/j.actamat.2018.12.012
Alloy 0511 | Al0.1CoCrFeNi | 5 | 8.12 | 2.3 | 0.1 | -5.04 | 12.2 | AC | CW | - | - | 800 | 60 | - | FCC_SS | 10.1016/j.actamat.2018.12.012
Alloy 0512 | CoCrFeMnNi | 5 | 8 | 0.92 | 0.14 | -4.16 | 13.38 | AC | - | - | - | - | - | - | FCC_SS | 10.1016/j.msea.2019.04.025
Alloy 0513 | CoCrFeMnNi | 5 | 8 | 0.92 | 0.14 | -4.16 | 13.38 | AC | CW | 1000 | 120 | 500 | 60 | - | Im | 10.1016/j.msea.2019.04.025
Alloy 0514 | CoCrFeMnNi | 5 | 8 | 0.92 | 0.14 | -4.16 | 13.38 | AC | CW | 1000 | 120 | 600 | 60 | - | Im | 10.1016/j.msea.2019.04.025
Alloy 0515 | CoCrFeMnNi | 5 | 8 | 0.92 | 0.14 | -4.16 | 13.38 | AC | CW | 1000 | 120 | 650 | 60 | - | FCC_SS | 10.1016/j.msea.2019.04.025
Alloy 0516 | CoCrFeMnNi | 5 | 8 | 0.92 | 0.14 | -4.16 | 13.38 | AC | CW | 1000 | 120 | 700 | 60 | - | FCC_SS | 10.1016/j.msea.2019.04.025
Alloy 0517 | CoCrFeMnNi | 5 | 8 | 0.92 | 0.14 | -4.16 | 13.38 | AC | CW | 1000 | 120 | 750 | 60 | - | FCC_SS | 10.1016/j.msea.2019.04.025
Alloy 0518 | CoCrFeMnNi | 5 | 8 | 0.92 | 0.14 | -4.16 | 13.38 | AC | CW | 1000 | 120 | 800 | 60 | - | FCC_SS | 10.1016/j.msea.2019.04.025
Alloy 0519 | AlCoCrFeNi2.1 | 5 | 7.7 | 5.38 | 0.12 | -11.94 | 12.91 | AC | - | - | - | - | - | - | FCC_PLUS_BCC | 10.1016/j.intermet.2019.106601
Alloy 0520 | AlCoCrFeNi2.1 | 5 | 7.7 | 5.38 | 0.12 | -11.94 | 12.91 | AC | HW | - | - | 400 | 20 | - | FCC_PLUS_BCC | 10.1016/j.intermet.2019.106601
Alloy 0521 | AlCoCrFeNi2.1 | 5 | 7.7 | 5.38 | 0.12 | -11.94 | 12.91 | AC | HW | - | - | 800 | 60 | WQ | FCC_PLUS_BCC | 10.1016/j.intermet.2019.106601
Alloy 0522 | AlCoCrFeNi2.1 | 5 | 7.7 | 5.38 | 0.12 | -11.94 | 12.91 | AC | HW | - | - | 1000 | 60 | WQ | FCC_PLUS_BCC | 10.1016/j.intermet.2019.106601
Alloy 0523 | AlCoCrFeNi2.1 | 5 | 7.7 | 5.38 | 0.12 | -11.94 | 12.91 | AC | HW | - | - | 1200 | 60 | WQ | FCC_PLUS_BCC | 10.1016/j.intermet.2019.106601
Alloy 0524 | AlCoCrFeNi2.1 | 5 | 7.7 | 5.38 | 0.12 | -11.94 | 12.91 | AC | HW | - | - | 600 | 20 | - | FCC_PLUS_BCC | 10.1016/j.msea.2019.138226
Alloy 0525 | AlCoCrFeNi2.1 | 5 | 7.7 | 5.38 | 0.12 | -11.94 | 12.91 | AC | HW | - | - | 800 | 60 | WQ | FCC_PLUS_BCC | 10.1016/j.intermet.2019.106601
Alloy 0526 | AlCoCrFeNi2.1 | 5 | 7.7 | 5.38 | 0.12 | -11.94 | 12.91 | AC | HW | - | - | 1000 | 60 | WQ | FCC_PLUS_BCC | 10.1016/j.intermet.2019.106601
Alloy 0527 | AlCoCrFeNi2.1 | 5 | 7.7 | 5.38 | 0.12 | -11.94 | 12.91 | AC | HW | - | - | 1200 | 60 | WQ | FCC_PLUS_BCC | 10.1016/j.intermet.2019.106601
Alloy 0528 | AlCoCrFeNi2.1 | 5 | 7.7 | 5.38 | 0.12 | -11.94 | 12.91 | AC | HW | - | - | 750 | 20 | - | FCC_PLUS_BCC | 10.1016/j.msea.2019.138226
Alloy 0529 | AlCoCrFeNi2.1 | 5 | 7.7 | 5.38 | 0.12 | -11.94 | 12.91 | AC | HW | - | - | 800 | 60 | WQ | FCC_PLUS_BCC | 10.1016/j.intermet.2019.106601
Alloy 0530 | AlCoCrFeNi2.1 | 5 | 7.7 | 5.38 | 0.12 | -11.94 | 12.91 | AC | HW | - | - | 1000 | 60 | WQ | FCC_PLUS_BCC | 10.1016/j.intermet.2019.106601
Alloy 0531 | AlCoCrFeNi2.1 | 5 | 7.7 | 5.38 | 0.12 | -11.94 | 12.91 | AC | HW | - | - | 1200 | 60 | WQ | FCC_PLUS_BCC | 10.1016/j.intermet.2019.106601
Alloy 0532 | Fe45Cr10V10Co10Ni25 | 5 | 8.1 | 1.7393 | 0.0927 | -5.82 | 11.61 | AC | CW | 1100 | 360 | 900 | 10 | WQ | FCC_SS | 10.1038/s41598-019-39570-y
Alloy 0533 | Fe45Cr10V10Co20Ni15 | 5 | 8 | 1.7325 | 0.0901 | -5.36 | 11.86 | AC | CW | 1100 | 360 | 900 | 10 | WQ | FCC_SS | 10.1038/s41598-019-39570-y
Alloy 0534 | Fe45Cr10V10Co30Ni5 | 5 | 7.9 | 1.7248 | 0.0874 | -4.9 | 11.07 | AC | CW | 1100 | 360 | 900 | 10 | WQ | Im | 10.1038/s41598-019-39570-y
Alloy 0535 | Fe45Cr10V10Co35 | 4 | 7.85 | 1.7206 | 0.0859 | -4.67 | 9.87 | AC | CW | 1100 | 360 | 900 | 10 | WQ | Im | 10.1038/s41598-019-39570-y
Alloy 0536 | AlCoCrFeNi | 5 | 7.2 | 5.25 | 0.12 | -12.32 | 13.38 | PM | - | 1100 | 10 | - | - | - | Im | 10.1016/j.intermet.2018.09.011
Alloy 0537 | Al19Co19Cr19Fe19Ni19Fe5 | 5 | 7.24 | 5.6878 | 0.1181 | -11.6888 | 13.34 | PM | - | 1100 | 10 | - | - | - | Im | 10.1016/j.intermet.2018.09.011
Alloy 0538 | Al17Co17Cr17Fe17Ni17Fe15 | 5 | 7.32 | 5.4858 | 0.1127 | -10.4312 | 13.05 | PM | - | 1100 | 10 | - | - | - | Im | 10.1016/j.intermet.2018.09.011
Alloy 0539 | Al16Co16Cr16Fe16Ni16Fe20 | 5 | 7.36 | 5.373 | 0.1098 | -9.8048 | 12.81 | PM | - | 1100 | 10 | - | - | - | Im | 10.1016/j.intermet.2018.09.011
Alloy 0540 | AlCoCrFeNi | 5 | 7.2 | 5.25 | 0.12 | -12.32 | 13.38 | AC | - | - | - | - | - | - | BCC_SS | 10.1007/s11837-012-0366-5
Alloy 0541 | AlCoCrFeNiTi0.5 | 6 | 6.91 | 6.12 | 0.13 | -17.92 | 14.7 | AC | - | - | - | - | - | - | BCC_SS | 10.1007/s11837-012-0366-5
Alloy 0542 | Fe34Cr34Ni14Al14Co4 | 5 | 7.65 | 4.4299 | 0.1031 | -7.5744 | 12.63 | AC | - | - | - | - | - | - | Im | 10.1016/j.msea.2018.01.034
Alloy 0545 | Al0.5CoCrFeMnNi | 6 | 8.08 | 4.4259 | 0.1389 | -2.6509 | 16.01 | AC | CW | 1200 | 360 | 1200 | 360 | - | FCC_PLUS_BCC | 10.1016/j.msea.2019.01.041
Alloy 0546 | Cr20Fe6Co34Ni34Mo6 | 5 | 8.5 | 2.1847 | 0.1202 | -4.2928 | 11.58 | AC | CW | - | - | - | - | - | FCC_SS | 10.1016/j.ijplas.2018.10.005
Alloy 0547 | Cr20Fe6Co34Ni34Mo6 | 5 | 8.5 | 2.1847 | 0.1202 | -4.2928 | 11.58 | AC | HW | 1200 | 2880 | 675 | 60 | AQ | FCC_SS | 10.1016/j.ijplas.2018.10.005
Alloy 0548 | Cr20Fe6Co34Ni34Mo6 | 5 | 8.5 | 2.1847 | 0.1202 | -4.2928 | 11.58 | AC | HW | 1200 | 2880 | 675 | 300 | AQ | FCC_SS | 10.1016/j.ijplas.2018.10.005
Alloy 0549 | Cr20Fe6Co34Ni34Mo6 | 5 | 8.5 | 2.1847 | 0.1202 | -4.2928 | 11.58 | AC | HW | 1200 | 2880 | 675 | 600 | AQ | FCC_SS | 10.1016/j.ijplas.2018.10.005
Alloy 0550 | Cr20Fe6Co34Ni34Mo6 | 5 | 8.5 | 2.1847 | 0.1202 | -4.2928 | 11.58 | AC | HW | 1200 | 2880 | 700 | 30 | AQ | FCC_SS | 10.1016/j.ijplas.2018.10.005
Alloy 0551 | Cr20Fe6Co34Ni34Mo6 | 5 | 8.5 | 2.1847 | 0.1202 | -4.2928 | 11.58 | AC | HW | 1200 | 2880 | 700 | 60 | AQ | FCC_SS | 10.1016/j.ijplas.2018.10.005
Alloy 0552 | CoCrFeMnNi | 5 | 8 | 0.92 | 0.14 | -4.16 | 13.38 | AC | CW | 1200 | 3600 | 1000 | 600 | - | FCC_SS | 10.1016/j.jallcom.2019.04.296
Alloy 0553 | AlCoCrNi | 4 | 7 | 6.1341 | 0.1316 | -15.5 | 11.53 | AC | - | - | - | - | - | - | Im | 10.1016/j.jallcom.2018.11.057
Alloy 0554 | AlCoCrFeNi | 5 | 7.2 | 5.25 | 0.12 | -12.32 | 13.38 | AC | - | - | - | - | - | - | Im | 10.1016/j.jallcom.2018.11.057
Alloy 0555 | CoCrNi | 3 | 8.33 | 1.12 | 0.11 | -4.89 | 9.13 | AC | - | 1100 | 360 | - | - | WQ | FCC_SS | 10.1016/j.msea.2018.08.079
Alloy 0556 | CoCrNi | 3 | 8.33 | 1.12 | 0.11 | -4.89 | 9.13 | AC | - | 1100 | 360 | 900 | 60 | WQ | FCC_SS | 10.1016/j.msea.2018.08.079
Alloy 0557 | V10Cr15Mn5Fe35Co10Ni25 | 6 | 7.95 | 2.4036 | 0.1136 | -6.26 | 13.38 | AC | CW | 1100 | 360 | 900 | 60 | - | FCC_SS | 10.1016/j.msea.2019.138604
Alloy 0558 | V10Cr15Mn5Fe35Co10Ni25 | 6 | 7.95 | 2.4036 | 0.1136 | -6.26 | 13.38 | AC | CW | 1100 | 360 | 800 | 60 | - | Im | 10.1016/j.msea.2019.138604
Alloy 0559 | V10Cr15Mn5Fe35Co10Ni25 | 6 | 7.95 | 2.4036 | 0.1136 | -6.26 | 13.38 | AC | CW | 1100 | 360 | 700 | 60 | - | Im | 10.1016/j.msea.2019.138604
Alloy 0560 | V10Cr15Mn5Fe35Co10Ni25 | 6 | 7.95 | 2.4036 | 0.1136 | -6.26 | 13.38 | AC | CW | 1100 | 360 | 700 | 10 | - | Im | 10.1016/j.msea.2019.138604
Alloy 0561 | V10Cr15Mn5Fe35Co10Ni25 | 6 | 7.95 | 2.4036 | 0.1136 | -6.26 | 13.38 | AC | CW | 1100 | 360 | 700 | 2 | - | Im | 10.1016/j.msea.2019.138604
Alloy 0562 | V10Cr15Mn5Fe35Co10Ni25 | 6 | 7.95 | 2.4036 | 0.1136 | -6.26 | 13.38 | AC | CW | 1100 | 360 | 600 | 10 | - | Im | 10.1016/j.msea.2019.138604
Alloy 0563 | Co17.5Cr12.5Fe55Ni10Mo5 | 5 | 8.03 | 2.0929 | 0.1 | -2.335 | 10.59 | AC | CW | 1200 | 360 | 900 | 60 | WQ | Im | 10.1016/j.jallcom.2018.12.040
Alloy 0564 | Co17.5Cr12.5Fe55Ni10Mo5 | 5 | 8.03 | 2.0929 | 0.1 | -2.335 | 10.59 | AC | CW | 1200 | 360 | 1000 | 60 | WQ | FCC_SS | 10.1016/j.jallcom.2018.12.040
Alloy 0565 | Co17.5Cr12.5Fe55Ni10Mo5 | 5 | 8.03 | 2.0929 | 0.1 | -2.335 | 10.59 | AC | CW | 1200 | 360 | 1100 | 60 | WQ | FCC_SS | 10.1016/j.jallcom.2018.12.040
Alloy 0566 | Co17.5Cr12.5Fe55Ni10Mo5 | 5 | 8.03 | 2.0929 | 0.1 | -2.335 | 10.59 | AC | CW | 1200 | 360 | 1200 | 60 | WQ | FCC_SS | 10.1016/j.jallcom.2018.12.040
Alloy 0567 | Co18Cr12.5Fe55Ni7Mo7.5 | 5 | 7.92 | 2.514 | 0.1111 | -2.331 | 10.62 | AC | CW | 1200 | 360 | 900 | 60 | WQ | Im | 10.1016/j.jallcom.2018.12.040
Alloy 0568 | Co18Cr12.5Fe55Ni7Mo7.5 | 5 | 7.92 | 2.514 | 0.1111 | -2.331 | 10.62 | AC | CW | 1200 | 360 | 1000 | 60 | WQ | Im | 10.1016/j.jallcom.2018.12.040
Alloy 0569 | Co18Cr12.5Fe55Ni7Mo7.5 | 5 | 7.92 | 2.514 | 0.1111 | -2.331 | 10.62 | AC | CW | 1200 | 360 | 1100 | 60 | WQ | FCC_SS | 10.1016/j.jallcom.2018.12.040
Alloy 0570 | Co18Cr12.5Fe55Ni7Mo7.5 | 5 | 7.92 | 2.514 | 0.1111 | -2.331 | 10.62 | AC | CW | 1200 | 360 | 1200 | 60 | WQ | FCC_SS | 10.1016/j.jallcom.2018.12.040
Alloy 0571 | AlCoCrCuFeNi | 6 | 7.83 | 4.82 | 0.12 | -4.78 | 14.9 | AC | HW | 960 | 3000 | - | - | WQ | FCC_PLUS_BCC | 10.1016/j.msea.2011.11.045
Alloy 0572 | AlCoCrCuFeNi | 6 | 7.83 | 4.82 | 0.12 | -4.78 | 14.9 | AC | HW | 960 | 3000 | - | - | WQ | FCC_PLUS_BCC | 10.1016/j.msea.2011.11.045
Alloy 0573 | AlCoCrCuFeNi | 6 | 7.83 | 4.82 | 0.12 | -4.78 | 14.9 | AC | HW | 960 | 3000 | - | - | WQ | FCC_PLUS_BCC | 10.1016/j.msea.2011.11.045
Alloy 0574 | AlCoCrCuFeNi | 6 | 7.83 | 4.82 | 0.12 | -4.78 | 14.9 | AC | HW | 960 | 3000 | - | - | WQ | FCC_PLUS_BCC | 10.1016/j.msea.2011.11.045
Alloy 0575 | AlCoCrCuFeNi | 6 | 7.83 | 4.82 | 0.12 | -4.78 | 14.9 | AC | HW | 960 | 3000 | - | - | WQ | FCC_PLUS_BCC | 10.1016/j.msea.2011.11.045
Alloy 0576 | AlCoCrCuFeNi | 6 | 7.83 | 4.82 | 0.12 | -4.78 | 14.9 | AC | HW | 960 | 3000 | - | - | WQ | FCC_PLUS_BCC | 10.1016/j.msea.2011.11.045
Alloy 0577 | AlCoCrCuFeNi | 6 | 7.83 | 4.82 | 0.12 | -4.78 | 14.9 | AC | HW | 960 | 3000 | - | - | WQ | FCC_PLUS_BCC | 10.1016/j.msea.2011.11.045
Alloy 0578 | AlCoCrCuFeNi | 6 | 7.83 | 4.82 | 0.12 | -4.78 | 14.9 | AC | HW | 960 | 3000 | - | - | WQ | FCC_PLUS_BCC | 10.1016/j.msea.2011.11.045
Alloy 0579 | AlCoCrCuFeNi | 6 | 7.83 | 4.82 | 0.12 | -4.78 | 14.9 | AC | HW | 960 | 3000 | - | - | WQ | FCC_PLUS_BCC | 10.1016/j.msea.2011.11.045
Alloy 0580 | AlCoCrCuFeNi | 6 | 7.83 | 4.82 | 0.12 | -4.78 | 14.9 | AC | HW | 960 | 3000 | - | - | WQ | FCC_PLUS_BCC | 10.1016/j.msea.2011.11.045
Alloy 0581 | AlCoCrCuFeNi | 6 | 7.83 | 4.82 | 0.12 | -4.78 | 14.9 | AC | HW | 960 | 3000 | - | - | WQ | FCC_PLUS_BCC | 10.1016/j.msea.2011.11.045
Alloy 0582 | AlCoCrCuFeNi | 6 | 7.83 | 4.82 | 0.12 | -4.78 | 14.9 | AC | HW | 960 | 3000 | - | - | WQ | FCC_PLUS_BCC | 10.1016/j.msea.2011.11.045
Alloy 0583 | AlCoCrCuFeNi | 6 | 7.83 | 4.82 | 0.12 | -4.78 | 14.9 | AC | HW | 960 | 3000 | - | - | WQ | FCC_PLUS_BCC | 10.1016/j.msea.2011.11.045
Alloy 0584 | AlMo0.5NbTa0.5TiZr | 5 | 4.3 | 4.34 | 0.22 | -16.84 | 14.53 | AC | - | 1400 | 120 | 1200 | 1440 | 10 K min−1 | BCC_SS | 10.1016/j.actamat.2014.01.029
Alloy 0585 | AlMo0.5NbTa0.5TiZr | 5 | 4.3 | 4.34 | 0.22 | -16.84 | 14.53 | AC | - | 1400 | 120 | 1200 | 1440 | 10 K min−1 | BCC_SS | 10.1016/j.actamat.2014.01.029
Alloy 0586 | AlMo0.5NbTa0.5TiZr | 5 | 4.3 | 4.34 | 0.22 | -16.84 | 14.53 | AC | - | 1400 | 120 | 1200 | 1440 | 10 K min−1 | BCC_SS | 10.1016/j.actamat.2014.01.029
Alloy 0587 | Al0.4Hf0.6NbTaTiZr | 6 | 4.32 | 4.11 | 0.12 | -6.33 | 14.5 | AC | - | 1400 | 120 | 1200 | 1440 | 10 K min−1 | BCC_SS | 10.1016/j.actamat.2014.01.029
Alloy 0588 | Al0.4Hf0.6NbTaTiZr | 6 | 4.32 | 4.11 | 0.12 | -6.33 | 14.5 | AC | - | 1400 | 120 | 1200 | 1440 | 10 K min−1 | BCC_SS | 10.1016/j.actamat.2014.01.029
Alloy 0589 | Al0.4Hf0.6NbTaTiZr | 6 | 4.32 | 4.11 | 0.12 | -6.33 | 14.5 | AC | - | 1400 | 120 | 1200 | 1440 | 10 K min−1 | BCC_SS | 10.1016/j.actamat.2014.01.029
Alloy 0590 | Al0.4Hf0.6NbTaTiZr | 6 | 4.32 | 4.11 | 0.12 | -6.33 | 14.5 | AC | - | 1400 | 120 | 1200 | 1440 | 10 K min−1 | BCC_SS | 10.1016/j.actamat.2014.01.029
Alloy 0591 | HfNbTaTiZr | 5 | 4.4 | 4.01 | 0.12 | 2.72 | 13.38 | AC | - | 1200 | 180 | - | - | - | BCC_SS | 10.1016/j.jallcom.2011.02.171
Alloy 0592 | AlMo0.5NbTa0.5TiZr | 5 | 4.3 | 4.34 | 0.22 | -16.84 | 14.53 | AC | - | 1400 | 120 | 1400 | 1440 | 10 °C/min | Im | 10.1007/s11837-014-1066-0
Alloy 0593 | AlNb1.5Ta0.5Ti1.5Zr0.5 | 5 | 4.2 | 3.07 | 0.08 | -15.12 | 12.51 | AC | - | 1400 | 120 | 1400 | 1440 | 10 °C/min | BCC_SS | 10.1007/s11837-014-1066-0
Alloy 0594 | AlNb1.5Ta0.5Ti1.5Zr0.5 | 5 | 4.2 | 3.07 | 0.08 | -15.12 | 12.51 | AC | - | 1400 | 120 | 1400 | 1440 | 10 °C/min | BCC_SS | 10.1007/s11837-014-1066-0
Alloy 0595 | AlNb1.5Ta0.5Ti1.5Zr0.5 | 5 | 4.2 | 3.07 | 0.08 | -15.12 | 12.51 | AC | - | 1400 | 120 | 1400 | 1440 | 10 °C/min | BCC_SS | 10.1007/s11837-014-1066-0
Alloy 0596 | Al0.4Hf0.6NbTaTiZr | 6 | 4.32 | 4.11 | 0.12 | -6.33 | 14.5 | AC | - | 1200 | 120 | 1200 | 1440 | 10 °C/min | BCC_SS | 10.1007/s11837-014-1066-0
Alloy 0597 | Al0.4Hf0.6NbTaTiZr | 6 | 4.32 | 4.11 | 0.12 | -6.33 | 14.5 | AC | - | 1200 | 120 | 1200 | 1440 | 10 °C/min | BCC_SS | 10.1007/s11837-014-1066-0
Alloy 0598 | Al0.4Hf0.6NbTaTiZr | 6 | 4.32 | 4.11 | 0.12 | -6.33 | 14.5 | AC | - | 1200 | 120 | 1200 | 1440 | 10 °C/min | BCC_SS | 10.1007/s11837-014-1066-0
Alloy 0599 | Al0.3NbTaTi1.4Zr1.3 | 5 | 4.4 | 4.7543 | 0.1013 | -5.0406 | 12.83 | AC | - | 1200 | 120 | 1200 | 1440 | 10 °C/min | BCC_SS | 10.1007/s11837-014-1066-0
Alloy 0600 | Al0.3NbTaTi1.4Zr1.3 | 5 | 4.4 | 4.7543 | 0.1013 | -5.0406 | 12.83 | AC | - | 1200 | 120 | 1200 | 1440 | 10 °C/min | BCC_SS | 10.1007/s11837-014-1066-0
Alloy 0601 | Al0.3NbTaTi1.4Zr1.3 | 5 | 4.4 | 4.7543 | 0.1013 | -5.0406 | 12.83 | AC | - | 1200 | 120 | 1200 | 1440 | 10 °C/min | BCC_SS | 10.1007/s11837-014-1066-0
Alloy 0602 | Al0.3NbTa0.8Ti1.4V0.2Zr1.3 | 6 | 4.34 | 4.5 | 0.11 | -4.86 | 13.46 | AC | - | 1200 | 120 | 1200 | 1440 | 10 °C/min | BCC_SS | 10.1007/s11837-014-1066-0
Alloy 0603 | Al0.3NbTa0.8Ti1.4V0.2Zr1.3 | 6 | 4.34 | 4.5 | 0.11 | -4.86 | 13.46 | AC | - | 1200 | 120 | 1200 | 1440 | 10 °C/min | BCC_SS | 10.1007/s11837-014-1066-0
Alloy 0604 | Al0.3NbTa0.8Ti1.4V0.2Zr1.3 | 6 | 4.34 | 4.5 | 0.11 | -4.86 | 13.46 | AC | - | 1200 | 120 | 1200 | 1440 | 10 °C/min | BCC_SS | 10.1007/s11837-014-1066-0
Alloy 0605 | Al0.5NbTa0.8Ti1.5V0.2Zr | 6 | 4.3 | 4.23 | 0.1 | -8.62 | 13.78 | AC | - | 1200 | 120 | 1200 | 1440 | 10 °C/min | BCC_SS | 10.1007/s11837-014-1066-0
Alloy 0606 | Al0.5NbTa0.8Ti1.5V0.2Zr | 6 | 4.3 | 4.23 | 0.1 | -8.62 | 13.78 | AC | - | 1200 | 120 | 1200 | 1440 | 10 °C/min | BCC_SS | 10.1007/s11837-014-1066-0
Alloy 0607 | Al0.5NbTa0.8Ti1.5V0.2Zr | 6 | 4.3 | 4.23 | 0.1 | -8.62 | 13.78 | AC | - | 1200 | 120 | 1200 | 1440 | 10 °C/min | BCC_SS | 10.1007/s11837-014-1066-0
Alloy 0608 | AlNbTiV | 4 | 4.25 | 3.3 | 0.03 | -16.25 | 11.53 | AC | - | 1200 | 1440 | - | - | - | BCC_SS | 10.1016/j.matlet.2014.11.162
Alloy 0609 | AlNbTiV | 4 | 4.25 | 3.3 | 0.03 | -16.25 | 11.53 | AC | - | 1200 | 1440 | - | - | - | BCC_SS | 10.1016/j.matlet.2014.11.162
Alloy 0610 | AlNbTiV | 4 | 4.25 | 3.3 | 0.03 | -16.25 | 11.53 | AC | - | 1200 | 1440 | - | - | - | BCC_SS | 10.1016/j.matlet.2014.11.162
Alloy 0611 | AlNbTiV | 4 | 4.25 | 3.3 | 0.03 | -16.25 | 11.53 | AC | - | 1200 | 1440 | - | - | - | BCC_SS | 10.1016/j.matlet.2014.11.162
Alloy 0612 | HfNbTiVZr | 5 | 4.4 | 6.08 | 0.14 | 0.16 | 13.38 | AC | - | - | - | - | - | - | Im | 10.1016/j.ijrmhm.2014.07.009
Alloy 0613 | HfNbTiVZr | 5 | 4.4 | 6.08 | 0.14 | 0.16 | 13.38 | AC | - | - | - | 300 | 600 | - | BCC_SS | 10.1016/j.ijrmhm.2014.07.009
Alloy 0614 | HfNbTiVZr | 5 | 4.4 | 6.08 | 0.14 | 0.16 | 13.38 | AC | - | - | - | 500 | 600 | - | BCC_SS | 10.1016/j.ijrmhm.2014.07.009
Alloy 0615 | HfNbTiVZr | 5 | 4.4 | 6.08 | 0.14 | 0.16 | 13.38 | AC | - | - | - | 700 | 600 | - | BCC_SS | 10.1016/j.ijrmhm.2014.07.009
Alloy 0616 | HfNbTiVZr | 5 | 4.4 | 6.08 | 0.14 | 0.16 | 13.38 | AC | - | - | - | 900 | 600 | - | Im | 10.1016/j.ijrmhm.2014.07.009
Alloy 0617 | CrHfNbTiZr | 5 | 4.6 | 8.6265 | 0.145 | -4 | 13.38 | AC | - | - | - | - | - | - | Im | 10.1016/j.ijrmhm.2014.07.009
Alloy 0618 | CrHfNbTiZr | 5 | 4.6 | 8.6265 | 0.145 | -4 | 13.38 | AC | - | - | - | 300 | 600 | - | Im | 10.1016/j.ijrmhm.2014.07.009
Alloy 0619 | CrHfNbTiZr | 5 | 4.6 | 8.6265 | 0.145 | -4 | 13.38 | AC | - | - | - | 500 | 600 | - | Im | 10.1016/j.ijrmhm.2014.07.009
Alloy 0620 | CrHfNbTiZr | 5 | 4.6 | 8.6265 | 0.145 | -4 | 13.38 | AC | - | - | - | 700 | 600 | - | Im | 10.1016/j.ijrmhm.2014.07.009
Alloy 0621 | CrHfNbTiZr | 5 | 4.6 | 8.6265 | 0.145 | -4 | 13.38 | AC | - | - | - | 900 | 600 | - | Im | 10.1016/j.ijrmhm.2014.07.009
Alloy 0622 | NbCrMo0.5Ta0.5TiZr | 6 | 4.9 | 7.13 | 0.22 | -4.92 | 14.53 | AC | - | 1450 | 180 | - | - | 20 K/min | Im | 10.1016/j.msea.2011.09.033
Alloy 0623 | NbCrMo0.5Ta0.5TiZr | 6 | 4.9 | 7.13 | 0.22 | -4.92 | 14.53 | AC | - | 1450 | 180 | - | - | 20 K/min | Im | 10.1016/j.msea.2011.09.033
Alloy 0624 | NbCrMo0.5Ta0.5TiZr | 6 | 4.9 | 7.13 | 0.22 | -4.92 | 14.53 | AC | - | 1450 | 180 | - | - | 20 K/min | Im | 10.1016/j.msea.2011.09.033
Alloy 0625 | NbCrMo0.5Ta0.5TiZr | 6 | 4.9 | 7.13 | 0.22 | -4.92 | 14.53 | AC | - | 1450 | 180 | - | - | 20 K/min | Im | 10.1016/j.msea.2011.09.033
Alloy 0626 | NbTiVZr | 4 | 4.5 | 6.03 | 0.12 | -0.25 | 11.53 | AC | - | 1200 | 120 | 1200 | 1440 | - | BCC_SS | 10.1016/j.msea.2012.12.018
Alloy 0627 | NbTiVZr | 4 | 4.5 | 6.03 | 0.12 | -0.25 | 11.53 | AC | - | 1200 | 120 | 1200 | 1440 | - | BCC_SS | 10.1016/j.msea.2012.12.018
Alloy 0628 | NbTiVZr | 4 | 4.5 | 6.03 | 0.12 | -0.25 | 11.53 | AC | - | 1200 | 120 | 1200 | 1440 | - | BCC_SS | 10.1016/j.msea.2012.12.018
Alloy 0629 | NbTiVZr | 4 | 4.5 | 6.03 | 0.12 | -0.25 | 11.53 | AC | - | 1200 | 120 | 1200 | 1440 | - | BCC_SS | 10.1016/j.msea.2012.12.018
Alloy 0630 | NbTiV2Zr | 4 | 4.6 | 7.4805 | 0.1129 | -0.96 | 11.08 | AC | - | 1200 | 120 | 1200 | 1440 | - | BCC_SS | 10.1016/j.msea.2012.12.018
Alloy 0631 | NbTiV3Zr | 4 | 4.67 | 7.4975 | 0.1077 | -1.4444 | 10.33 | AC | - | 1200 | 120 | 1200 | 1440 | - | BCC_SS | 10.1016/j.msea.2012.12.018
Alloy 0632 | NbTiV4Zr | 4 | 4.71 | 7.369 | 0.1027 | -1.6327 | 9.59 | AC | - | 1200 | 120 | 1200 | 1440 | - | BCC_SS | 10.1016/j.msea.2012.12.018
Alloy 0633 | NbTiV5Zr | 4 | 4.75 | 7.1874 | 0.0981 | -1.6875 | 8.93 | AC | - | 1200 | 120 | 1200 | 1440 | - | BCC_SS | 10.1016/j.msea.2012.12.018
Alloy 0634 | CrNbTiZr | 4 | 4.75 | 7.84 | 0.12 | -5 | 11.53 | AC | - | 1200 | 120 | 1200 | 1440 | - | Im | 10.1016/j.msea.2012.12.018
Alloy 0635 | CrNbTiZr | 4 | 4.75 | 7.84 | 0.12 | -5 | 11.53 | AC | - | 1200 | 120 | 1200 | 1440 | - | Im | 10.1016/j.msea.2012.12.018
Alloy 0636 | CrNbTiZr | 4 | 4.75 | 7.84 | 0.12 | -5 | 11.53 | AC | - | 1200 | 120 | 1200 | 1440 | - | Im | 10.1016/j.msea.2012.12.018
Alloy 0637 | CrNbTiZr | 4 | 4.75 | 7.84 | 0.12 | -5 | 11.53 | AC | - | 1200 | 120 | 1200 | 1440 | - | Im | 10.1016/j.msea.2012.12.018
Alloy 0638 | CrNbTiVZr | 5 | 4.8 | 7.67 | 0.12 | -4.64 | 13.38 | AC | - | 1200 | 120 | 1200 | 1440 | - | Im | 10.1016/j.msea.2012.12.018
Alloy 0639 | CrNbTiVZr | 5 | 4.8 | 7.67 | 0.12 | -4.64 | 13.38 | AC | - | 1200 | 120 | 1200 | 1440 | - | Im | 10.1016/j.msea.2012.12.018
Alloy 0640 | CrNbTiVZr | 5 | 4.8 | 7.67 | 0.12 | -4.64 | 13.38 | AC | - | 1200 | 120 | 1200 | 1440 | - | Im | 10.1016/j.msea.2012.12.018
Alloy 0641 | CrNbTiVZr | 5 | 4.8 | 7.67 | 0.12 | -4.64 | 13.38 | AC | - | 1200 | 120 | 1200 | 1440 | - | Im | 10.1016/j.msea.2012.12.018
Alloy 0642 | MoNbHfZrTi | 5 | 4.6 | 6.0973 | 0.3096 | -3.2 | 13.38 | AC | - | 1100 | 600 | - | - | FC | BCC_SS | 10.1016/j.matdes.2015.05.019
Alloy 0643 | MoNbHfZrTi | 5 | 4.6 | 6.0973 | 0.3096 | -3.2 | 13.38 | AC | - | 1100 | 600 | - | - | FC | BCC_SS | 10.1016/j.matdes.2015.05.019
Alloy 0644 | MoNbHfZrTi | 5 | 4.6 | 6.0973 | 0.3096 | -3.2 | 13.38 | AC | - | 1100 | 600 | - | - | FC | BCC_SS | 10.1016/j.matdes.2015.05.019
Alloy 0645 | HfNbTaTiZr | 5 | 4.4 | 4.01 | 0.12 | 2.72 | 13.38 | AC | - | 1200 | 60 | 1200 | 1440 | - | BCC_SS | 10.1007/s10853-012-6260-2
Alloy 0646 | HfNbTaTiZr | 5 | 4.4 | 4.01 | 0.12 | 2.72 | 13.38 | AC | - | 1200 | 60 | 1200 | 1440 | - | BCC_SS | 10.1007/s10853-012-6260-2
Alloy 0647 | HfNbTaTiZr | 5 | 4.4 | 4.01 | 0.12 | 2.72 | 13.38 | AC | - | 1200 | 60 | 1200 | 1440 | - | BCC_SS | 10.1007/s10853-012-6260-2
Alloy 0648 | HfNbTaTiZr | 5 | 4.4 | 4.01 | 0.12 | 2.72 | 13.38 | AC | - | 1200 | 60 | 1200 | 1440 | - | BCC_SS | 10.1007/s10853-012-6260-2
Alloy 0649 | HfNbTaTiZr | 5 | 4.4 | 4.01 | 0.12 | 2.72 | 13.38 | AC | - | 1200 | 60 | 1200 | 1440 | - | BCC_SS | 10.1007/s10853-012-6260-2
Alloy 0650 | HfNbTaTiZr | 5 | 4.4 | 4.01 | 0.12 | 2.72 | 13.38 | AC | - | 1200 | 60 | 1200 | 1440 | - | BCC_SS | 10.1007/s10853-012-6260-2
Alloy 0651 | HfNbTaTiZr | 5 | 4.4 | 4.01 | 0.12 | 2.72 | 13.38 | AC | CW | 1200 | 120 | - | - | - | BCC_SS | 10.1016/j.jallcom.2015.07.209
Alloy 0652 | HfNbTaTiZr | 5 | 4.4 | 4.01 | 0.12 | 2.72 | 13.38 | AC | CW | 1200 | 120 | 800 | 120 | 15 °C/min | BCC_SS | 10.1016/j.jallcom.2015.07.209
Alloy 0653 | HfNbTaTiZr | 5 | 4.4 | 4.01 | 0.12 | 2.72 | 13.38 | AC | CW | 1200 | 120 | 1000 | 120 | 15 °C/min | BCC_SS | 10.1016/j.jallcom.2015.07.209
Alloy 0654 | HfNbTaTiZr | 5 | 4.4 | 4.01 | 0.12 | 2.72 | 13.38 | AC | CW | 1200 | 120 | 1200 | 1440 | 15 °C/min | BCC_SS | 10.1016/j.jallcom.2015.07.209
Alloy 0655 | MoNbTaVW | 5 | 5.4 | 3.21 | 0.34 | -4.64 | 13.38 | AC | - | - | - | 1400 | 1140 | - | BCC_SS | 10.1016/j.intermet.2011.01.004
Alloy 0656 | MoNbTaVW | 5 | 5.4 | 3.21 | 0.34 | -4.64 | 13.38 | AC | - | - | - | 1400 | 1140 | - | BCC_SS | 10.1016/j.intermet.2011.01.004
Alloy 0657 | MoNbTaVW | 5 | 5.4 | 3.21 | 0.34 | -4.64 | 13.38 | AC | - | - | - | 1400 | 1140 | - | BCC_SS | 10.1016/j.intermet.2011.01.004
Alloy 0658 | MoNbTaVW | 5 | 5.4 | 3.21 | 0.34 | -4.64 | 13.38 | AC | - | - | - | 1400 | 1140 | - | BCC_SS | 10.1016/j.intermet.2011.01.004
Alloy 0659 | MoNbTaVW | 5 | 5.4 | 3.21 | 0.34 | -4.64 | 13.38 | AC | - | - | - | 1400 | 1140 | - | BCC_SS | 10.1016/j.intermet.2011.01.004
Alloy 0660 | MoNbTaVW | 5 | 5.4 | 3.21 | 0.34 | -4.64 | 13.38 | AC | - | - | - | 1400 | 1140 | - | BCC_SS | 10.1016/j.intermet.2011.01.004
Alloy 0661 | NbMoTaW | 4 | 5.5 | 2.27 | 0.36 | -6.5 | 11.53 | AC | - | - | - | 1200 | 1440 | - | BCC_SS | 10.1016/j.intermet.2017.01.007
Alloy 0662 | NbMoTaW | 4 | 5.5 | 2.27 | 0.36 | -6.5 | 11.53 | AC | - | - | - | 1200 | 1440 | - | BCC_SS | 10.1016/j.intermet.2017.01.007
Alloy 0663 | NbMoTaW | 4 | 5.5 | 2.27 | 0.36 | -6.5 | 11.53 | AC | - | - | - | 1200 | 1440 | - | BCC_SS | 10.1016/j.intermet.2017.01.007
Alloy 0664 | NbMoTaW | 4 | 5.5 | 2.27 | 0.36 | -6.5 | 11.53 | AC | - | - | - | 1200 | 1440 | - | BCC_SS | 10.1016/j.intermet.2017.01.007
Alloy 0665 | NbMoTaW | 4 | 5.5 | 2.27 | 0.36 | -6.5 | 11.53 | AC | - | - | - | 1200 | 1440 | - | BCC_SS | 10.1016/j.intermet.2017.01.007
Alloy 0666 | VNbMoTaW | 5 | 5.4 | 3.21 | 0.34 | -4.64 | 13.38 | AC | - | - | - | 1200 | 1440 | - | BCC_SS | 10.1016/j.intermet.2017.01.007
Alloy 0667 | VNbMoTaW | 5 | 5.4 | 3.21 | 0.34 | -4.64 | 13.38 | AC | - | - | - | 1200 | 1440 | - | BCC_SS | 10.1016/j.intermet.2017.01.007
Alloy 0668 | VNbMoTaW | 5 | 5.4 | 3.21 | 0.34 | -4.64 | 13.38 | AC | - | - | - | 1200 | 1440 | - | BCC_SS | 10.1016/j.intermet.2017.01.007
Alloy 0669 | VNbMoTaW | 5 | 5.4 | 3.21 | 0.34 | -4.64 | 13.38 | AC | - | - | - | 1200 | 1440 | - | BCC_SS | 10.1016/j.intermet.2017.01.007
Alloy 0670 | VNbMoTaW | 5 | 5.4 | 3.21 | 0.34 | -4.64 | 13.38 | AC | - | - | - | 1200 | 1440 | - | BCC_SS | 10.1016/j.intermet.2017.01.007
Alloy 0671 | Al7.5CoCrNi | 4 | 4.52 | 6.0037 | 0.1108 | -14.2766 | 7.58 | AC | CW | 1000 | 1440 | 900 | 30 | - | Im | 10.1016/j.jallcom.2019.06.005
Alloy 0672 | CrMnFeCoNi | 5 | 8 | 0.92 | 0.14 | -4.16 | 13.38 | AC | CW | 1200 | 2880 | 950 | 60 | AQ | FCC_SS | 10.1016/j.actamat.2017.02.036
Alloy 0673 | (CoCrNi)94Al3Ti3 | 5 | 8.04 | 3.7512 | 0.1227 | -8.9774 | 10.82 | AC | CW | 1200 | 120 | 800 | 120 | WQ | Im | 10.1016/j.actamat.2017.07.029
Alloy 0674 | FeCoNiCr | 4 | 8.25 | 0.3 | 0.1 | -3.75 | 11.53 | AC | - | 1200 | 240 | - | - | - | Im | 10.1016/j.actamat.2015.08.076
Alloy 0675 | (FeCoNiCr)94Ti2Al4 | 6 | 7.96 | 3.7062 | 0.1092 | -7.3763 | 13.04 | AC | - | 1200 | 240 | - | - | - | Im | 10.1016/j.actamat.2015.08.076
Alloy 0676 | (FeCoNiCr)94Ti2Al4 | 6 | 7.96 | 3.7062 | 0.1092 | -7.3763 | 13.04 | AC | CW | 1200 | 240 | 750 | 1080 | WQ | Im | 10.1016/j.actamat.2015.08.076
Alloy 0677 | (FeCoNiCr)94Ti2Al4 | 6 | 7.96 | 3.7062 | 0.1092 | -7.3763 | 13.04 | AC | CW | 1200 | 240 | 650 | 240 | WQ | Im | 10.1016/j.actamat.2015.08.076
Alloy 0678 | Al0.5CoCrCuFeNi | 6 | 8.27 | 3.82 | 0.11 | -1.52 | 14.7 | AC | CW | - | - | - | - | - | Im | 10.1016/j.jallcom.2009.10.088
Alloy 0679 | Al0.5CoCrCuFeNi | 6 | 8.27 | 3.82 | 0.11 | -1.52 | 14.7 | AC | CW | - | - | - | - | - | Im | 10.1016/j.jallcom.2009.10.088
Alloy 0680 | Al0.5CoCrCuFeNi | 6 | 8.27 | 3.82 | 0.11 | -1.52 | 14.7 | AC | CW | - | - | - | - | - | Im | 10.1016/j.jallcom.2009.10.088
Alloy 0681 | Al0.5CoCrCuFeNi | 6 | 8.27 | 3.82 | 0.11 | -1.52 | 14.7 | AC | CW | - | - | - | - | - | Im | 10.1016/j.jallcom.2009.10.088
Alloy 0682 | Al0.5CoCrCuFeNi | 6 | 8.27 | 3.82 | 0.11 | -1.52 | 14.7 | AC | CW | - | - | - | - | - | Im | 10.1016/j.jallcom.2009.10.088
Alloy 0683 | Al0.5CoCrCuFeNi | 6 | 8.27 | 3.82 | 0.11 | -1.52 | 14.7 | AC | CW | - | - | - | - | - | Im | 10.1016/j.jallcom.2009.10.088
Alloy 0684 | Al0.5CoCrCuFeNi | 6 | 8.27 | 3.82 | 0.11 | -1.52 | 14.7 | AC | CW | - | - | - | - | - | Im | 10.1016/j.jallcom.2009.10.088
Alloy 0685 | Al0.5CoCrCuFeNi | 6 | 8.27 | 3.82 | 0.11 | -1.52 | 14.7 | AC | CW | - | - | - | - | - | Im | 10.1016/j.jallcom.2009.10.088
Alloy 0686 | Al0.5CoCrCuFeNi | 6 | 8.27 | 3.82 | 0.11 | -1.52 | 14.7 | AC | CW | 1000 | 360 | 900 | 300 | - | Im | 10.1016/j.jallcom.2009.10.088
Alloy 0687 | Al0.5CoCrCuFeNi | 6 | 8.27 | 3.82 | 0.11 | -1.52 | 14.7 | AC | CW | 1000 | 360 | 900 | 300 | - | Im | 10.1016/j.jallcom.2009.10.088
Alloy 0688 | Al0.5CoCrCuFeNi | 6 | 8.27 | 3.82 | 0.11 | -1.52 | 14.7 | AC | CW | 1000 | 360 | 900 | 300 | - | Im | 10.1016/j.jallcom.2009.10.088
Alloy 0689 | Al0.5CoCrCuFeNi | 6 | 8.27 | 3.82 | 0.11 | -1.52 | 14.7 | AC | CW | 1000 | 360 | 900 | 300 | - | Im | 10.1016/j.jallcom.2009.10.088
Alloy 0690 | Al0.5CoCrCuFeNi | 6 | 8.27 | 3.82 | 0.11 | -1.52 | 14.7 | AC | CW | 1000 | 360 | 900 | 300 | - | Im | 10.1016/j.jallcom.2009.10.088
Alloy 0691 | Al0.5CoCrCuFeNi | 6 | 8.27 | 3.82 | 0.11 | -1.52 | 14.7 | AC | CW | 1000 | 360 | 900 | 300 | - | Im | 10.1016/j.jallcom.2009.10.088
Alloy 0692 | Al0.5CoCrCuFeNi | 6 | 8.27 | 3.82 | 0.11 | -1.52 | 14.7 | AC | CW | 1000 | 360 | 900 | 300 | - | Im | 10.1016/j.jallcom.2009.10.088
Alloy 0693 | CoCrNi | 3 | 8.33 | 1.12 | 0.11 | -4.89 | 9.13 | AC | CW | 1200 | 1440 | 1000 | 60 | - | FCC_SS | 10.1016/j.actamat.2014.08.026
Alloy 0694 | CoCrNi | 3 | 8.33 | 1.12 | 0.11 | -4.89 | 9.13 | AC | CW | 1200 | 1440 | 1000 | 60 | - | FCC_SS | 10.1016/j.actamat.2014.08.026
Alloy 0695 | CoCrNi | 3 | 8.33 | 1.12 | 0.11 | -4.89 | 9.13 | AC | CW | 1200 | 1440 | 1000 | 60 | - | FCC_SS | 10.1016/j.actamat.2014.08.026
Alloy 0696 | CoCrNi | 3 | 8.33 | 1.12 | 0.11 | -4.89 | 9.13 | AC | CW | 1200 | 1440 | 1000 | 60 | - | FCC_SS | 10.1016/j.actamat.2014.08.026
Alloy 0697 | CoCrNi | 3 | 8.33 | 1.12 | 0.11 | -4.89 | 9.13 | AC | CW | 1200 | 1440 | 1000 | 60 | - | FCC_SS | 10.1016/j.actamat.2014.08.026
Alloy 0698 | CoMnNi | 3 | 8.67 | 3.7347 | 0.1631 | -5.7778 | 9.13 | AC | CW | 1100 | 1440 | 1000 | 60 | - | FCC_SS | 10.1016/j.actamat.2014.08.026
Alloy 0699 | CoMnNi | 3 | 8.67 | 3.7347 | 0.1631 | -5.7778 | 9.13 | AC | CW | 1100 | 1440 | 1000 | 60 | - | FCC_SS | 10.1016/j.actamat.2014.08.026
Alloy 0700 | CoMnNi | 3 | 8.67 | 3.7347 | 0.1631 | -5.7778 | 9.13 | AC | CW | 1100 | 1440 | 1000 | 60 | - | FCC_SS | 10.1016/j.actamat.2014.08.026
Alloy 0701 | CoMnNi | 3 | 8.67 | 3.7347 | 0.1631 | -5.7778 | 9.13 | AC | CW | 1100 | 1440 | 1000 | 60 | - | FCC_SS | 10.1016/j.actamat.2014.08.026
Alloy 0702 | CoMnNi | 3 | 8.67 | 3.7347 | 0.1631 | -5.7778 | 9.13 | AC | CW | 1100 | 1440 | 1000 | 60 | - | FCC_SS | 10.1016/j.actamat.2014.08.026
Alloy 0703 | CoFeNi | 3 | 9 | 0.75 | 0.03 | -1.33 | 9.13 | AC | CW | 1200 | 1440 | 1000 | 60 | - | FCC_SS | 10.1016/j.actamat.2014.08.026
Alloy 0704 | CoFeNi | 3 | 9 | 0.75 | 0.03 | -1.33 | 9.13 | AC | CW | 1200 | 1440 | 1000 | 60 | - | FCC_SS | 10.1016/j.actamat.2014.08.026
Alloy 0705 | CoFeNi | 3 | 9 | 0.75 | 0.03 | -1.33 | 9.13 | AC | CW | 1200 | 1440 | 1000 | 60 | - | FCC_SS | 10.1016/j.actamat.2014.08.026
Alloy 0706 | CoFeNi | 3 | 9 | 0.75 | 0.03 | -1.33 | 9.13 | AC | CW | 1200 | 1440 | 1000 | 60 | - | FCC_SS | 10.1016/j.actamat.2014.08.026
Alloy 0707 | CoFeNi | 3 | 9 | 0.75 | 0.03 | -1.33 | 9.13 | AC | CW | 1200 | 1440 | 1000 | 60 | - | FCC_SS | 10.1016/j.actamat.2014.08.026
Alloy 0708 | FeMnNi | 3 | 8.33 | 3.9285 | 0.1543 | -4.4444 | 9.13 | AC | CW | 1100 | 1440 | 1000 | 60 | - | FCC_SS | 10.1016/j.actamat.2014.08.026
Alloy 0709 | FeMnNi | 3 | 8.33 | 3.9285 | 0.1543 | -4.4444 | 9.13 | AC | CW | 1100 | 1440 | 1000 | 60 | - | FCC_SS | 10.1016/j.actamat.2014.08.026
Alloy 0710 | FeMnNi | 3 | 8.33 | 3.9285 | 0.1543 | -4.4444 | 9.13 | AC | CW | 1100 | 1440 | 1000 | 60 | - | FCC_SS | 10.1016/j.actamat.2014.08.026
Alloy 0711 | FeMnNi | 3 | 8.33 | 3.9285 | 0.1543 | -4.4444 | 9.13 | AC | CW | 1100 | 1440 | 1000 | 60 | - | FCC_SS | 10.1016/j.actamat.2014.08.026
Alloy 0712 | FeMnNi | 3 | 8.33 | 3.9285 | 0.1543 | -4.4444 | 9.13 | AC | CW | 1100 | 1440 | 1000 | 60 | - | FCC_SS | 10.1016/j.actamat.2014.08.026
Alloy 0713 | CoCrFeNi | 4 | 8.25 | 1.03 | 0.1 | -3.75 | 11.53 | AC | CW | 1200 | 1440 | 1000 | 60 | - | FCC_SS | 10.1016/j.actamat.2014.08.026
Alloy 0714 | CoCrFeNi | 4 | 8.25 | 1.03 | 0.1 | -3.75 | 11.53 | AC | CW | 1200 | 1440 | 1000 | 60 | - | FCC_SS | 10.1016/j.actamat.2014.08.026
Alloy 0715 | CoCrFeNi | 4 | 8.25 | 1.03 | 0.1 | -3.75 | 11.53 | AC | CW | 1200 | 1440 | 1000 | 60 | - | FCC_SS | 10.1016/j.actamat.2014.08.026
Alloy 0716 | CoCrFeNi | 4 | 8.25 | 1.03 | 0.1 | -3.75 | 11.53 | AC | CW | 1200 | 1440 | 1000 | 60 | - | FCC_SS | 10.1016/j.actamat.2014.08.026
Alloy 0717 | CoCrFeNi | 4 | 8.25 | 1.03 | 0.1 | -3.75 | 11.53 | AC | CW | 1200 | 1440 | 1000 | 60 | - | FCC_SS | 10.1016/j.actamat.2014.08.026
Alloy 0718 | CoFeMnNi | 4 | 8.5 | 0.66 | 0.14 | -4 | 11.53 | AC | CW | 1100 | 1440 | 1000 | 60 | - | FCC_SS | 10.1016/j.actamat.2014.08.026
Alloy 0719 | CoFeMnNi | 4 | 8.5 | 0.66 | 0.14 | -4 | 11.53 | AC | CW | 1100 | 1440 | 1000 | 60 | - | FCC_SS | 10.1016/j.actamat.2014.08.026
Alloy 0720 | CoFeMnNi | 4 | 8.5 | 0.66 | 0.14 | -4 | 11.53 | AC | CW | 1100 | 1440 | 1000 | 60 | - | FCC_SS | 10.1016/j.actamat.2014.08.026
Alloy 0721 | CoFeMnNi | 4 | 8.5 | 0.66 | 0.14 | -4 | 11.53 | AC | CW | 1100 | 1440 | 1000 | 60 | - | FCC_SS | 10.1016/j.actamat.2014.08.026
Alloy 0722 | CoFeMnNi | 4 | 8.5 | 0.66 | 0.14 | -4 | 11.53 | AC | CW | 1100 | 1440 | 1000 | 60 | - | FCC_SS | 10.1016/j.actamat.2014.08.026
Alloy 0723 | CoCrMnNi | 4 | 8 | 3.447 | 0.1505 | -5.5 | 11.53 | AC | CW | 1100 | 1440 | 1000 | 60 | - | FCC_SS | 10.1016/j.actamat.2014.08.026
Alloy 0724 | CoCrMnNi | 4 | 8 | 3.447 | 0.1505 | -5.5 | 11.53 | AC | CW | 1100 | 1440 | 1000 | 60 | - | FCC_SS | 10.1016/j.actamat.2014.08.026
Alloy 0725 | CoCrMnNi | 4 | 8 | 3.447 | 0.1505 | -5.5 | 11.53 | AC | CW | 1100 | 1440 | 1000 | 60 | - | FCC_SS | 10.1016/j.actamat.2014.08.026
Alloy 0726 | CoCrMnNi | 4 | 8 | 3.447 | 0.1505 | -5.5 | 11.53 | AC | CW | 1100 | 1440 | 1000 | 60 | - | FCC_SS | 10.1016/j.actamat.2014.08.026
Alloy 0727 | CoCrMnNi | 4 | 8 | 3.447 | 0.1505 | -5.5 | 11.53 | AC | CW | 1100 | 1440 | 1000 | 60 | - | FCC_SS | 10.1016/j.actamat.2014.08.026
Alloy 0728 | CoCrMoNbTi0.4 | 5 | 6.27 | 6.2358 | 0.2249 | -12.7686 | 13.01 | AC | - | - | - | - | - | - | BCC_SS | 10.1007/s11661-018-4472-z
Alloy 0729 | CoCrMoNbTi0.4 | 5 | 6.27 | 6.2358 | 0.2249 | -12.7686 | 13.01 | AC | - | - | - | 800 | 1200 | - | Im | 10.1007/s11661-018-4472-z
Alloy 0730 | CoCrMoNbTi0.4 | 5 | 6.27 | 6.2358 | 0.2249 | -12.7686 | 13.01 | AC | - | - | - | 1000 | 1200 | - | Im | 10.1007/s11661-018-4472-z
Alloy 0731 | CoCrMoNbTi0.4 | 5 | 6.27 | 6.2358 | 0.2249 | -12.7686 | 13.01 | AC | - | - | - | 1200 | 1200 | - | Im | 10.1007/s11661-018-4472-z
Alloy 0732 | CoCrFeMnNi | 5 | 8 | 0.92 | 0.14 | -4.16 | 13.38 | AC | - | - | - | - | - | - | FCC_SS | 10.1016/j.msea.2019.03.057
Alloy 0733 | CoCrFeMnNiNbC | 7 | 7 | 15.8992 | 0.3124 | -38.2041 | 16.18 | AC | - | 1200 | 1440 | - | - | - | FCC_SS | 10.1016/j.msea.2019.03.057
Alloy 0734 | CoCrFeMnNi | 5 | 8 | 0.92 | 0.14 | -4.16 | 13.38 | AC | - | - | - | - | - | - | FCC_SS | 10.1016/j.msea.2019.03.057
Alloy 0735 | CoCrFeMnNiNbC | 7 | 7 | 15.8992 | 0.3124 | -38.2041 | 16.18 | AC | - | 1200 | 1440 | - | - | - | FCC_SS | 10.1016/j.msea.2019.03.057
Alloy 0736 | CoCrFeNiNb0.25 | 5 | 8.06 | 3.4226 | 0.1071 | -7.6401 | 12.71 | AC | - | - | - | - | - | - | Im | 10.1016/j.jallcom.2016.01.153
Alloy 0737 | CoCrFeNiNb0.25 | 5 | 8.06 | 3.4226 | 0.1071 | -7.6401 | 12.71 | AC | - | - | - | 750 | 10080 | AQ | Im | 10.1016/j.jallcom.2016.01.153
Alloy 0738 | CoCrCuFeNi | 5 | 8.8 | 1.07 | 0.09 | 3.2 | 13.38 | AC | - | - | - | - | - | - | FCC_SS | 10.1016/j.intermet.2006.08.005
Alloy 0739 | CoCrMoNbTi | 5 | 6 | 6.5342 | 0.2272 | -13.44 | 13.38 | AC | - | - | - | - | - | - | Im | 10.1007/s11665-017-2799-z
Alloy 0740 | CoCrMoNbTi0.2 | 5 | 6.38 | 6.0498 | 0.2228 | -12.3356 | 12.57 | AC | - | - | - | - | - | - | Im | 10.1007/s11665-017-2799-z
Alloy 0741 | CoCrMoNbTi0.4 | 5 | 6.27 | 6.2358 | 0.2249 | -12.7686 | 13.01 | AC | - | - | - | - | - | - | BCC_SS | 10.1007/s11665-017-2799-z
Alloy 0742 | CoCrMoNbTi0.5 | 5 | 6.22 | 6.3086 | 0.2257 | -12.9383 | 13.15 | AC | - | - | - | - | - | - | Im | 10.1007/s11665-017-2799-z
Alloy 0743 | CoCrMoNbTi1.0 | 5 | 6 | 6.5342 | 0.2272 | -13.44 | 13.38 | AC | - | - | - | - | - | - | Im | 10.1007/s11665-017-2799-z
Alloy 0744 | AlCoCrFeNiC1.5 | 6 | 6.69 | 5.1468 | 0.1228 | -15.3846 | 14.79 | AC | - | - | - | - | - | - | Im | 10.1016/j.jallcom.2010.10.047
Alloy 0745 | Fe36Ni18Mn33Al13 | 4 | 7.38 | 5.352 | 0.1482 | -9.798 | 10.87 | AC | - | - | - | - | - | - | Im | 10.1016/j.intermet.2016.06.001
Alloy 0746 | Fe36Ni18Mn33Al13Ti2 | 5 | 7.31 | 5.5505 | 0.1489 | -10.8754 | 11.46 | AC | - | - | - | - | - | - | Im | 10.1016/j.intermet.2016.06.001
Alloy 0747 | Fe36Ni18Mn33Al13Ti2 | 5 | 7.31 | 5.5505 | 0.1489 | -10.8754 | 11.46 | AC | - | - | - | 550 | 1440 | AQ | Im | 10.1016/j.intermet.2016.06.001
Alloy 0748 | Fe36Ni18Mn33Al13Ti4 | 5 | 7.25 | 5.7239 | 0.1495 | -11.8635 | 11.81 | AC | - | - | - | - | - | - | Im | 10.1016/j.intermet.2016.06.001
Alloy 0749 | Fe36Ni18Mn33Al13Ti4 | 5 | 7.25 | 5.7239 | 0.1495 | -11.8635 | 11.81 | AC | - | - | - | 550 | 1440 | AQ | Im | 10.1016/j.intermet.2016.06.001
Alloy 0750 | Fe36Ni18Mn33Al13Ti4 | 5 | 7.25 | 5.7239 | 0.1495 | -11.8635 | 11.81 | AC | - | - | - | 900 | 1200 | AQ | Im | 10.1016/j.intermet.2016.06.001
Alloy 0751 | Fe36Ni18Mn33Al13Ti6 | 5 | 7.19 | 5.876 | 0.15 | -12.77 | 12.06 | AC | - | - | - | - | - | - | Im | 10.1016/j.intermet.2016.06.001
Alloy 0752 | Fe36Ni18Mn33Al13Ti6 | 5 | 7.19 | 5.876 | 0.15 | -12.77 | 12.06 | AC | - | - | - | - | - | - | Im | 10.1016/j.intermet.2016.06.001
Alloy 0753 | Fe36Ni18Mn33Al13Ti2 | 5 | 7.31 | 5.5505 | 0.1489 | -10.8754 | 11.46 | AC | - | - | - | - | - | - | Im | 10.1016/j.intermet.2016.06.001
Alloy 0754 | Fe30Ni20Mn35Al15 | 4 | 7.3 | 5.4236 | 0.1508 | -11.33 | 11.1 | AC | - | - | - | - | - | - | Im | 10.1007/s10853-013-7884-6
Alloy 0755 | Fe33Ni19Mn34Al14 | 4 | 7.34 | 5.3931 | 0.1496 | -10.56 | 11 | AC | - | - | - | - | - | - | Im | 10.1007/s10853-013-7884-6
Alloy 0756 | Fe29Ni19Mn38Al14 | 4 | 7.3 | 5.3161 | 0.1513 | -10.9216 | 10.95 | AC | - | - | - | - | - | - | Im | 10.1007/s10853-013-7884-6
Alloy 0757 | Fe36Ni18Mn33Al13 | 4 | 7.38 | 5.352 | 0.1482 | -9.798 | 10.87 | AC | - | - | - | - | - | - | Im | 10.1007/s10853-013-7884-6
Alloy 0758 | Fe31Ni18Mn38Al13 | 4 | 7.33 | 5.27 | 0.1506 | -10.222 | 10.85 | AC | - | - | - | - | - | - | Im | 10.1007/s10853-013-7884-6
Alloy 0759 | Fe33Ni17Mn38Al12 | 4 | 7.36 | 5.2189 | 0.1499 | -9.5192 | 10.72 | AC | - | - | - | - | - | - | Im | 10.1007/s10853-013-7884-6
Alloy 0760 | Fe34Ni16Mn39Al11 | 4 | 7.38 | 5.1468 | 0.1496 | -8.8868 | 10.56 | AC | - | - | - | - | - | - | Im | 10.1007/s10853-013-7884-6
Alloy 0761 | Fe36Ni18Mn33Al13 | 4 | 7.38 | 5.352 | 0.1482 | -9.798 | 10.87 | AC | - | - | - | - | - | - | Im | 10.1007/s10853-013-7884-6
Alloy 0762 | Fe36Ni18Mn33Al13 | 4 | 7.38 | 5.352 | 0.1482 | -9.798 | 10.87 | AC | - | - | - | - | - | - | Im | 10.1007/s10853-013-7884-6
Alloy 0763 | Fe36Ni18Mn33Al13 | 4 | 7.38 | 5.352 | 0.1482 | -9.798 | 10.87 | AC | - | - | - | - | - | - | Im | 10.1007/s10853-013-7884-6
Alloy 0764 | Fe36Ni18Mn33Al13 | 4 | 7.38 | 5.352 | 0.1482 | -9.798 | 10.87 | AC | - | - | - | - | - | - | Im | 10.1007/s10853-013-7884-6
Alloy 0765 | Fe36Ni18Mn33Al13 | 4 | 7.38 | 5.352 | 0.1482 | -9.798 | 10.87 | AC | - | - | - | - | - | - | Im | 10.1007/s10853-013-7884-6
Alloy 0766 | Fe36Ni18Mn33Al13 | 4 | 7.38 | 5.352 | 0.1482 | -9.798 | 10.87 | AC | - | - | - | - | - | - | Im | 10.1007/s10853-013-7884-6
Alloy 0767 | Fe36Ni18Mn33Al13 | 4 | 7.38 | 5.352 | 0.1482 | -9.798 | 10.87 | AC | - | - | - | - | - | - | Im | 10.1007/s10853-013-7884-6
Alloy 0768 | Fe36Ni18Mn33Al13 | 4 | 7.38 | 5.352 | 0.1482 | -9.798 | 10.87 | AC | - | - | - | - | - | - | Im | 10.1007/s10853-013-7884-6
Alloy 0769 | Fe36Ni18Mn33Al13 | 4 | 7.38 | 5.352 | 0.1482 | -9.798 | 10.87 | AC | - | - | - | - | - | - | Im | 10.1007/s10853-013-7884-6
Alloy 0770 | Al0.3CrFe1.5MnNi | 5 | 7.48 | 4.5468 | 0.1359 | -6.5538 | 12.61 | AC | - | - | - | - | - | - | BCC_SS | 10.1007/s12598-014-0224-4
Alloy 0771 | Al0.3CrFe1.5MnNi0.5Ti0.2 | 6 | 7.04 | 5.3971 | 0.1321 | -7.6741 | 13.28 | AC | - | - | - | - | - | - | BCC_SS | 10.1007/s12598-014-0224-4
Alloy 0772 | Al0.3CrFe1.5MnNi0.5Si0.2 | 6 | 7.04 | 5.0665 | 0.1321 | -11.356 | 13.28 | AC | - | - | - | - | - | - | Im | 10.1007/s12598-014-0224-4
Alloy 0773 | Al25Ti25Ni25Cu25 | 4 | 7 | 6.9244 | 0.1669 | -23.25 | 11.53 | AC | - | - | - | 25 | 30 | - | FCC_SS | 10.1016/j.apsusc.2015.07.207
Alloy 0774 | Al25Ti25Ni25Cu25 | 4 | 7 | 6.9244 | 0.1669 | -23.25 | 11.53 | AC | - | - | - | 500 | 30 | - | FCC_SS | 10.1016/j.apsusc.2015.07.207
Alloy 0775 | Al25Ti25Ni25Cu25 | 4 | 7 | 6.9244 | 0.1669 | -23.25 | 11.53 | AC | - | - | - | 700 | 30 | - | FCC_SS | 10.1016/j.apsusc.2015.07.207
Alloy 0776 | Al25Ti25Ni25Cu25 | 4 | 7 | 6.9244 | 0.1669 | -23.25 | 11.53 | AC | - | - | - | 900 | 30 | - | FCC_SS | 10.1016/j.apsusc.2015.07.207
Alloy 0777 | Al22.5Ti22.5Ni20Cu20Fe15 | 5 | 6.98 | 7.1681 | 0.1578 | -19.955 | 13.3 | AC | - | - | - | 25 | 30 | - | FCC_SS | 10.1016/j.apsusc.2015.07.207
Alloy 0778 | Al22.5Ti22.5Ni20Cu20Fe15 | 5 | 6.98 | 7.1681 | 0.1578 | -19.955 | 13.3 | AC | - | - | - | 500 | 30 | - | FCC_SS | 10.1016/j.apsusc.2015.07.207
Alloy 0779 | Al22.5Ti22.5Ni20Cu20Fe15 | 5 | 6.98 | 7.1681 | 0.1578 | -19.955 | 13.3 | AC | - | - | - | 700 | 30 | - | FCC_SS | 10.1016/j.apsusc.2015.07.207
Alloy 0780 | Al22.5Ti22.5Ni20Cu20Fe15 | 5 | 6.98 | 7.1681 | 0.1578 | -19.955 | 13.3 | AC | - | - | - | 900 | 30 | - | FCC_SS | 10.1016/j.apsusc.2015.07.207
Alloy 0781 | AlTiNiCuFe | 5 | 7.2 | 7.1622 | 0.1535 | -17.6 | 13.38 | AC | - | - | - | 25 | 30 | - | FCC_SS | 10.1016/j.apsusc.2015.07.207
Alloy 0782 | AlTiNiCuFe | 5 | 7.2 | 7.1622 | 0.1535 | -17.6 | 13.38 | AC | - | - | - | 500 | 30 | - | FCC_SS | 10.1016/j.apsusc.2015.07.207
Alloy 0783 | AlTiNiCuFe | 5 | 7.2 | 7.1622 | 0.1535 | -17.6 | 13.38 | AC | - | - | - | 700 | 30 | - | FCC_SS | 10.1016/j.apsusc.2015.07.207
Alloy 0784 | AlTiNiCuFe | 5 | 7.2 | 7.1622 | 0.1535 | -17.6 | 13.38 | AC | - | - | - | 900 | 30 | - | FCC_SS | 10.1016/j.apsusc.2015.07.207
Alloy 0785 | Al0.5CoCrFeNiTi0.5 | 6 | 7.3 | 6.252 | 0.1316 | -15.52 | 14.53 | AC | - | - | - | - | - | - | FCC_PLUS_BCC | 10.1016/j.jallcom.2018.01.247
Alloy 0786 | Al0.8CoCrFeNiTi0.2 | 6 | 6.7 | 7.3212 | 0.144 | -21.9778 | 14.84 | AC | - | - | - | - | - | - | FCC_PLUS_BCC | 10.1016/j.jallcom.2018.01.247
Alloy 0787 | AlCoCrFeNi | 5 | 7.2 | 5.25 | 0.12 | -12.32 | 13.38 | AC | - | - | - | - | - | - | BCC_SS | 10.1016/j.jallcom.2018.01.247
Alloy 0788 | HfNbTaTiZr | 5 | 4.4 | 4.01 | 0.12 | 2.72 | 13.38 | AC | CW | - | - | - | - | - | BCC_SS | 10.1007/s11661-018-4646-8
Alloy 0789 | HfNbTaTiZr | 5 | 4.4 | 4.01 | 0.12 | 2.72 | 13.38 | AC | CW | 1200 | 1400 | 800 | 240 | 20 K/min | BCC_SS | 10.1007/s11661-018-4646-8
Alloy 0790 | HfNbTaTiZr | 5 | 4.4 | 4.01 | 0.12 | 2.72 | 13.38 | AC | CW | 1200 | 1400 | 800 | 960 | 20 K/min | BCC_SS | 10.1007/s11661-018-4646-8
Alloy 0791 | HfNbTaTiZr | 5 | 4.4 | 4.01 | 0.12 | 2.72 | 13.38 | AC | CW | 1200 | 1400 | 800 | 3840 | 20 K/min | BCC_SS | 10.1007/s11661-018-4646-8
Alloy 0792 | HfNbTaTiZr | 5 | 4.4 | 4.01 | 0.12 | 2.72 | 13.38 | AC | CW | 1200 | 1400 | 800 | 15360 | 20 K/min | BCC_SS | 10.1007/s11661-018-4646-8
Alloy 0793 | HfNbTaTiZr | 5 | 4.4 | 4.01 | 0.12 | 2.72 | 13.38 | AC | CW | 1200 | 1400 | 1100 | 30 | 20 K/min | BCC_SS | 10.1007/s11661-018-4646-8
Alloy 0794 | HfNbTaTiZr | 5 | 4.4 | 4.01 | 0.12 | 2.72 | 13.38 | AC | CW | 1200 | 1400 | 1100 | 60 | 20 K/min | BCC_SS | 10.1007/s11661-018-4646-8
Alloy 0795 | HfNbTaTiZr | 5 | 4.4 | 4.01 | 0.12 | 2.72 | 13.38 | AC | CW | 1200 | 1400 | 1100 | 120 | 20 K/min | BCC_SS | 10.1007/s11661-018-4646-8
Alloy 0796 | CoCrFeNiMnC0.01 | 6 | 7.99 | 3.7041 | 0.1426 | -4.5546 | 13.47 | AC | CW | 1000 | 1440 | - | - | - | FCC_SS | 10.1016/j.jallcom.2016.09.208
Alloy 0797 | CoCrFeNiMnC0.01 | 6 | 7.99 | 3.7041 | 0.1426 | -4.5546 | 13.47 | AC | CW | 1000 | 1440 | 700 | 30 | - | FCC_SS | 10.1016/j.jallcom.2016.09.208
Alloy 0798 | CoCrFeNiMnC0.01 | 6 | 7.99 | 3.7041 | 0.1426 | -4.5546 | 13.47 | AC | CW | 1000 | 1440 | 800 | 30 | - | FCC_SS | 10.1016/j.jallcom.2016.09.208
Alloy 0799 | CoCrFeNiMnC0.01 | 6 | 7.99 | 3.7041 | 0.1426 | -4.5546 | 13.47 | AC | CW | 1000 | 1440 | 900 | 30 | - | FCC_SS | 10.1016/j.jallcom.2016.09.208
Alloy 0800 | CoCrFeNiMnC0.01 | 6 | 7.99 | 3.7041 | 0.1426 | -4.5546 | 13.47 | AC | CW | 1000 | 1440 | 1100 | 30 | - | FCC_SS | 10.1016/j.jallcom.2016.09.208
Alloy 0801 | Al0.3CoCrFeNi | 5 | 7.88 | 3.49 | 0.11 | -7.27 | 12.83 | AC | CW | 1150 | 60 | - | - | WQ | FCC_SS | 10.1016/j.matdes.2017.02.072
Alloy 0802 | Al0.3CoCrFeNi | 5 | 7.88 | 3.49 | 0.11 | -7.27 | 12.83 | AC | CW | 1150 | 2 | - | - | WQ | FCC_SS | 10.1016/j.matdes.2017.02.072
Alloy 0803 | Al0.3CoCrFeNi | 5 | 7.88 | 3.49 | 0.11 | -7.27 | 12.83 | AC | CW | 1150 | 2 | 620 | 3000 | WQ | Im | 10.1016/j.matdes.2017.02.072
Alloy 0804 | Al0.3CoCrFeNi | 5 | 7.88 | 3.49 | 0.11 | -7.27 | 12.83 | AC | - | - | - | - | - | - | Im | 10.1016/j.jallcom.2008.12.088
Alloy 0805 | Al0.3CoCrFeNi | 5 | 7.88 | 3.49 | 0.11 | -7.27 | 12.83 | AC | - | - | - | 700 | 4320 | WQ | Im | 10.1016/j.jallcom.2008.12.088
Alloy 0806 | Al0.3CoCrFeNi | 5 | 7.88 | 3.49 | 0.11 | -7.27 | 12.83 | AC | - | - | - | 900 | 4320 | WQ | Im | 10.1016/j.jallcom.2008.12.088
Alloy 0807 | CoCrNi | 3 | 8.33 | 1.12 | 0.11 | -4.89 | 9.13 | AC | CW | 1200 | 1440 | 800 | 60 | - | FCC_SS | 10.1038/ncomms10602
Alloy 0808 | CoCrNi | 3 | 8.33 | 1.12 | 0.11 | -4.89 | 9.13 | AC | CW | 1200 | 1440 | 800 | 60 | - | FCC_SS | 10.1038/ncomms10602
Alloy 0809 | CoCrFeMnNi | 5 | 8 | 0.92 | 0.14 | -4.16 | 13.38 | AC | HW | 1000 | 1441 | 1000 | 900 | - | FCC_SS | 10.1016/j.intermet.2013.03.018
Alloy 0810 | CoCrFeMnNi | 5 | 8 | 0.92 | 0.14 | -4.16 | 13.38 | AC | HW | 1000 | 1441 | 1000 | 900 | - | FCC_SS | 10.1016/j.intermet.2013.03.018
Alloy 0811 | CoCrFeMnNi | 5 | 8 | 0.92 | 0.14 | -4.16 | 13.38 | AC | HW | 1000 | 1441 | 1000 | 900 | - | FCC_SS | 10.1016/j.intermet.2013.03.018
Alloy 0812 | CoCrFeMnNi | 5 | 8 | 0.92 | 0.14 | -4.16 | 13.38 | AC | HW | 1000 | 1441 | 1000 | 900 | - | FCC_SS | 10.1016/j.intermet.2013.03.018
Alloy 0813 | CoCrFeMnNi | 5 | 8 | 0.92 | 0.14 | -4.16 | 13.38 | AC | HW | 1000 | 1441 | 1000 | 900 | - | FCC_SS | 10.1016/j.intermet.2013.03.018
Alloy 0814 | CoCrFeMnNi | 5 | 8 | 0.92 | 0.14 | -4.16 | 13.38 | AC | HW | 1000 | 1441 | 1000 | 900 | - | FCC_SS | 10.1016/j.intermet.2013.03.018
Alloy 0815 | CoCrFeMnNi | 5 | 8 | 0.92 | 0.14 | -4.16 | 13.38 | AC | HW | 1000 | 1441 | 1000 | 900 | - | FCC_SS | 10.1016/j.intermet.2013.03.018
Alloy 0816 | CoCrFeNi | 4 | 8.25 | 1.03 | 0.1 | -3.75 | 11.53 | AC | HW | 1000 | 1441 | 1000 | 900 | - | FCC_SS | 10.1016/j.intermet.2013.03.018
Alloy 0817 | CoCrFeNi | 4 | 8.25 | 1.03 | 0.1 | -3.75 | 11.53 | AC | HW | 1000 | 1441 | 1000 | 900 | - | FCC_SS | 10.1016/j.intermet.2013.03.018
Alloy 0818 | CoCrFeNi | 4 | 8.25 | 1.03 | 0.1 | -3.75 | 11.53 | AC | HW | 1000 | 1441 | 1000 | 900 | - | FCC_SS | 10.1016/j.intermet.2013.03.018
Alloy 0819 | CoCrFeNi | 4 | 8.25 | 1.03 | 0.1 | -3.75 | 11.53 | AC | HW | 1000 | 1441 | 1000 | 900 | - | FCC_SS | 10.1016/j.intermet.2013.03.018
Alloy 0820 | CoCrFeNi | 4 | 8.25 | 1.03 | 0.1 | -3.75 | 11.53 | AC | HW | 1000 | 1441 | 1000 | 900 | - | FCC_SS | 10.1016/j.intermet.2013.03.018
Alloy 0821 | CoCrFeNi | 4 | 8.25 | 1.03 | 0.1 | -3.75 | 11.53 | AC | HW | 1000 | 1441 | 1000 | 900 | - | FCC_SS | 10.1016/j.intermet.2013.03.018
Alloy 0822 | CoCrFeNi | 4 | 8.25 | 1.03 | 0.1 | -3.75 | 11.53 | AC | HW | 1000 | 1441 | 1000 | 900 | - | FCC_SS | 10.1016/j.intermet.2013.03.018
Alloy 0823 | Fe40Mn27Ni26Co5Cr2 | 5 | 8.26 | 3.7158 | 0.1429 | -3.4172 | 10.79 | AC | CW | - | - | - | - | - | FCC_SS | 10.1016/j.scriptamat.2013.09.030
Alloy 0824 | Fe40Mn27Ni26Co5Cr2 | 5 | 8.26 | 3.7158 | 0.1429 | -3.4172 | 10.79 | AC | HW | 1200 | 120 | - | - | WQ | FCC_SS | 10.1016/j.scriptamat.2013.09.030
Alloy 0825 | Fe40Mn27Ni26Co5Cr2 | 5 | 8.26 | 3.7158 | 0.1429 | -3.4172 | 10.79 | AC | HW | 1200 | 120 | 900 | 10 | WQ | FCC_SS | 10.1016/j.scriptamat.2013.09.030
Alloy 0826 | Fe50Mn30Co10Cr10 | 4 | 7.6 | 3.8332 | 0.1321 | -0.92 | 9.71 | AC | HW | 1200 | 120 | 900 | 3 | WQ | Im | 10.1038/nature17981
Alloy 0827 | Fe50Mn30Co10Cr10 | 4 | 7.6 | 3.8332 | 0.1321 | -0.92 | 9.71 | AC | HW | 1200 | 120 | 900 | 3 | WQ | Im | 10.1038/nature17981
Alloy 0828 | Fe40Mn27Ni26Co5Cr2 | 5 | 8.26 | 3.7158 | 0.1429 | -3.4172 | 10.79 | AC | HW | 1200 | 120 | - | - | - | FCC_SS | 10.1007/s11837-014-1133-6
Alloy 0829 | Fe40Mn27Ni26Co5Cr2 | 5 | 8.26 | 3.7158 | 0.1429 | -3.4172 | 10.79 | AC | HW | 1200 | 120 | 1200 | 120 | WQ | FCC_SS | 10.1007/s11837-014-1133-6
Alloy 0830 | Fe40Mn40Co10Cr10 | 4 | 7.5 | 4.045 | 0.1383 | -0.96 | 9.92 | AC | HW | 1200 | 120 | - | - | - | FCC_SS | 10.1016/j.actamat.2015.04.014
Alloy 0831 | CoCrFeMnNi | 5 | 8 | 0.92 | 0.14 | -4.16 | 13.38 | AC | HW | 1200 | 120 | - | - | WQ | FCC_SS | 10.1016/j.actamat.2017.07.023
Alloy 0832 | Co20Cr20Fe34Mn20Ni6 | 5 | 7.72 | 3.3025 | 0.1292 | -2.5472 | 12.48 | AC | HW | 1200 | 120 | - | - | WQ | Im | 10.1016/j.actamat.2017.07.023
Alloy 0833 | Co20Cr20Fe40Mn20 | 4 | 7.6 | 3.3163 | 0.1247 | -1.76 | 11.08 | AC | HW | 1200 | 120 | - | - | WQ | Im | 10.1016/j.actamat.2017.07.023
Alloy 0834 | CrNbTiZr | 4 | 4.75 | 7.84 | 0.12 | -5 | 11.53 | AC | - | 1200 | 120 | 1200 | 1400 | - | Im | 10.1016/j.actamat.2012.11.032
Alloy 0835 | AlNbTiV | 4 | 4.25 | 3.3 | 0.03 | -16.25 | 11.53 | AC | - | 1200 | 1440 | - | - | - | Im | 10.1016/j.jallcom.2015.08.224
Alloy 0836 | AlNbTiV | 4 | 4.25 | 3.3 | 0.03 | -16.25 | 11.53 | AC | - | 1200 | 1440 | - | - | - | Im | 10.1016/j.jallcom.2015.08.224
Alloy 0837 | AlCrNbTiV | 5 | 4.6 | 5.9023 | 0.0397 | -14.56 | 13.38 | AC | - | 1200 | 1440 | - | - | - | Im | 10.1016/j.jallcom.2015.08.224
Alloy 0838 | AlCrNbTiV | 5 | 4.6 | 5.9023 | 0.0397 | -14.56 | 13.38 | AC | - | 1200 | 1440 | - | - | - | Im | 10.1016/j.jallcom.2015.08.224
Alloy 0839 | AlCrNbTiV | 5 | 4.6 | 5.9023 | 0.0397 | -14.56 | 13.38 | AC | - | 1200 | 1440 | - | - | - | Im | 10.1016/j.jallcom.2015.08.224
Alloy 0840 | AlCrNbTiV | 5 | 4.6 | 5.9023 | 0.0397 | -14.56 | 13.38 | AC | - | 1200 | 1440 | - | - | - | Im | 10.1016/j.jallcom.2015.08.224
Alloy 0841 | Al18Cr28Nb18Ti18V18 | 5 | 4.74 | 6.3197 | 0.0408 | -13.6656 | 13.23 | AC | - | 1200 | 1440 | - | - | - | Im | 10.1016/j.jallcom.2015.08.224
Alloy 0842 | Al18Cr28Nb18Ti18V18 | 5 | 4.74 | 6.3197 | 0.0408 | -13.6656 | 13.23 | AC | - | 1200 | 1440 | - | - | - | Im | 10.1016/j.jallcom.2015.08.224
Alloy 0843 | Al18Cr28Nb18Ti18V18 | 5 | 4.74 | 6.3197 | 0.0408 | -13.6656 | 13.23 | AC | - | 1200 | 1440 | - | - | - | Im | 10.1016/j.jallcom.2015.08.224
Alloy 0844 | Al18Cr28Nb18Ti18V18 | 5 | 4.74 | 6.3197 | 0.0408 | -13.6656 | 13.23 | AC | - | 1200 | 1440 | - | - | - | Im | 10.1016/j.jallcom.2015.08.224
Alloy 0845 | Al8Co17Cr17Cu8Fe17Ni33 | 6 | 8.33 | 3.9854 | 0.1081 | -5.1292 | 13.92 | AC | - | - | - | 700 | 300 | - | Im | 10.1007/s11837-013-0756-3
Alloy 0846 | Al8Co17Cr17Cu8Fe17Ni33 | 6 | 8.33 | 3.9854 | 0.1081 | -5.1292 | 13.92 | AC | - | - | - | 700 | 300 | - | Im | 10.1007/s11837-013-0756-3
Alloy 0847 | Al8Co17Cr17Cu8Fe17Ni33 | 6 | 8.33 | 3.9854 | 0.1081 | -5.1292 | 13.92 | AC | - | - | - | 1150 | 300 | - | Im | 10.1007/s11837-013-0756-3
Alloy 0848 | Al8Co17Cr17Cu8Fe17Ni33 | 6 | 8.33 | 3.9854 | 0.1081 | -5.1292 | 13.92 | AC | - | - | - | 1150 | 300 | - | Im | 10.1007/s11837-013-0756-3
Alloy 0849 | HfNbTiZr | 4 | 4.25 | 4.12 | 0.13 | 2.5 | 11.53 | AC | CW | 1000 | 30 | - | - | - | BCC_SS | 10.1016/j.msea.2018.03.071
Alloy 0850 | Al3(HfNbTiZr)97 | 5 | 3.98 | 4.6455 | 0.1247 | -14.02 | 12.11 | AC | CW | 1000 | 30 | - | - | - | BCC_SS | 10.1016/j.msea.2018.03.071
Alloy 0851 | Al5(HfNbTiZr)95 | 5 | 4.19 | 4.9208 | 0.1316 | -6.2225 | 12.6 | AC | CW | 1000 | 30 | - | - | - | BCC_SS | 10.1016/j.msea.2018.03.071
Alloy 0852 | Al7(HfNbTiZr)93 | 5 | 4.16 | 4.9356 | 0.1322 | -8.5281 | 12.83 | AC | CW | 1000 | 30 | - | - | - | BCC_SS | 10.1016/j.msea.2018.03.071
Alloy 0853 | Al10 (HfNbTiZr)90 | 5 | 4.13 | 4.953 | 0.1329 | -11.79 | 13.08 | AC | CW | 1000 | 30 | - | - | - | Im | 10.1016/j.msea.2018.03.071
Alloy 0854 | Al12(HfNbTiZr)88 | 5 | 4.1 | 4.9613 | 0.1333 | -13.8336 | 13.19 | AC | CW | 1000 | 30 | - | - | - | Im | 10.1016/j.msea.2018.03.071
Alloy 0855 | HfNbTiZr | 4 | 4.25 | 4.12 | 0.13 | 2.5 | 11.53 | AC | CW | 1000 | 30 | 600 | 6000 | WQ | BCC_SS | 10.1016/j.msea.2018.03.071
Alloy 0856 | Al3(HfNbTiZr)97 | 5 | 3.98 | 4.6455 | 0.1247 | -14.02 | 12.11 | AC | CW | 1000 | 30 | 600 | 6000 | WQ | BCC_SS | 10.1016/j.msea.2018.03.071
Alloy 0857 | Al5(HfNbTiZr)95 | 5 | 4.19 | 4.9208 | 0.1316 | -6.2225 | 12.6 | AC | CW | 1000 | 30 | 600 | 6000 | WQ | BCC_SS | 10.1016/j.msea.2018.03.071
Alloy 0858 | Al7(HfNbTiZr)93 | 5 | 4.16 | 4.9356 | 0.1322 | -8.5281 | 12.83 | AC | CW | 1000 | 30 | 600 | 6000 | WQ | BCC_SS | 10.1016/j.msea.2018.03.071
Alloy 0859 | Al10 (HfNbTiZr)90 | 5 | 4.13 | 4.953 | 0.1329 | -11.79 | 13.08 | AC | CW | 1000 | 30 | 600 | 6000 | WQ | Im | 10.1016/j.msea.2018.03.071
Alloy 0860 | Al12(HfNbTiZr)88 | 5 | 4.1 | 4.9613 | 0.1333 | -13.8336 | 13.19 | AC | CW | 1000 | 30 | 600 | 6000 | WQ | Im | 10.1016/j.msea.2018.03.071
Alloy 0861 | Al0.2CrFeCoNi2Cu0.2 | 6 | 8.48 | 2.8244 | 0.1008 | -4.5322 | 12.88 | AC | CW | 1200 | 1440 | 700 | 1200 | - | Im | 10.1016/j.msea.2017.04.111
Alloy 0862 | Al0.2CrFeCoNi2Cu0.2 | 6 | 8.48 | 2.8244 | 0.1008 | -4.5322 | 12.88 | AC | CW | 1200 | 1440 | 800 | 60 | - | FCC_SS | 10.1016/j.msea.2017.04.111
Alloy 0863 | Al0.3CuCrFeNi2 | 5 | 8.28 | 3.42 | 0.11 | -7.01 | 12.26 | AC | CW | 1200 | 30 | - | - | WQ | FCC_SS | 10.1016/j.scriptamat.2016.06.019
Alloy 0864 | Al0.3CuCrFeNi2 | 5 | 8.28 | 3.42 | 0.11 | -7.01 | 12.26 | AC | CW | 1200 | 30 | 550 | - | WQ | FCC_SS | 10.1016/j.scriptamat.2016.06.019
Alloy 0865 | Al0.3CuCrFeNi2 | 5 | 8.28 | 3.42 | 0.11 | -7.01 | 12.26 | AC | CW | 1200 | 30 | 700 | - | WQ | Im | 10.1016/j.scriptamat.2016.06.019
Alloy 0866 | Al10Co25Cr8Fe15Ni36Ti6 | 6 | 8.07 | 5.6555 | 0.1224 | -13.9748 | 13.3 | AC | - | 1220 | 1200 | 900 | 300 | - | Im | 10.1007/s11837-015-1484-7
Alloy 0867 | Al10Co25Cr8Fe15Ni36Ti6 | 6 | 8.07 | 5.6555 | 0.1224 | -13.9748 | 13.3 | AC | - | 1220 | 1200 | 900 | 300 | - | Im | 10.1007/s11837-015-1484-7
Alloy 0868 | Al10Co25Cr8Fe15Ni36Ti6 | 6 | 8.07 | 5.6555 | 0.1224 | -13.9748 | 13.3 | AC | - | 1220 | 1200 | 900 | 300 | - | Im | 10.1007/s11837-015-1484-7
Alloy 0869 | Al10Co25Cr8Fe15Ni36Ti6 | 6 | 8.07 | 5.6555 | 0.1224 | -13.9748 | 13.3 | AC | - | 1220 | 1200 | 900 | 300 | - | Im | 10.1007/s11837-015-1484-7
Alloy 0870 | Al10Co25Cr8Fe15Ni36Ti6 | 6 | 8.07 | 5.6555 | 0.1224 | -13.9748 | 13.3 | AC | - | 1220 | 1200 | 900 | 300 | - | Im | 10.1007/s11837-015-1484-7
Alloy 0871 | Al10Co25Cr8Fe15Ni36Ti6 | 6 | 8.07 | 5.6555 | 0.1224 | -13.9748 | 13.3 | AC | - | 1220 | 1200 | 900 | 3000 | - | Im | 10.1007/s11837-015-1484-7
Alloy 0872 | Al10Co25Cr8Fe15Ni36Ti6 | 6 | 8.07 | 5.6555 | 0.1224 | -13.9748 | 13.3 | AC | - | 1220 | 1200 | 900 | 3000 | - | Im | 10.1007/s11837-015-1484-7
Alloy 0873 | Al10Co25Cr8Fe15Ni36Ti6 | 6 | 8.07 | 5.6555 | 0.1224 | -13.9748 | 13.3 | AC | - | 1220 | 1200 | 900 | 3000 | - | Im | 10.1007/s11837-015-1484-7
Alloy 0874 | Al10Co25Cr8Fe15Ni36Ti6 | 6 | 8.07 | 5.6555 | 0.1224 | -13.9748 | 13.3 | AC | - | 1220 | 1200 | 900 | 3000 | - | Im | 10.1007/s11837-015-1484-7
Alloy 0875 | Al0.2Co1.5CrFeNi1.5Ti0.3 | 6 | 8.05 | 4.6304 | 0.1169 | -10.0298 | 13.37 | AC | HW | 1200 | 2880 | - | - | - | Im | 10.1016/j.ijplas.2017.10.005
Alloy 0876 | Al0.2Co1.5CrFeNi1.5Ti0.3 | 6 | 8.05 | 4.6304 | 0.1169 | -10.0298 | 13.37 | AC | HW | 1200 | 2880 | 800 | 60 | - | Im | 10.1016/j.ijplas.2017.10.005
Alloy 0877 | Al0.2Co1.5CrFeNi1.5Ti0.3 | 6 | 8.05 | 4.6304 | 0.1169 | -10.0298 | 13.37 | AC | HW | 1200 | 2880 | 800 | 300 | - | Im | 10.1016/j.ijplas.2017.10.005
Alloy 0878 | Al0.2Co1.5CrFeNi1.5Ti0.3 | 6 | 8.05 | 4.6304 | 0.1169 | -10.0298 | 13.37 | AC | HW | 1200 | 2880 | 800 | 1500 | - | Im | 10.1016/j.ijplas.2017.10.005
Alloy 0879 | Al0.2Co1.5CrFeNi1.5Ti0.3 | 6 | 8.05 | 4.6304 | 0.1169 | -10.0298 | 13.37 | AC | HW | 1200 | 2880 | 800 | 3000 | - | Im | 10.1016/j.ijplas.2017.10.005
Alloy 0880 | Al0.2Co1.5CrFeNi1.5Ti0.3 | 6 | 8.05 | 4.6304 | 0.1169 | -10.0298 | 13.37 | AC | HW | 1200 | 2880 | 800 | 6000 | - | Im | 10.1016/j.ijplas.2017.10.005
Alloy 0881 | Al0.5CrNbTi2V0.5 | 5 | 4.6 | 6.0185 | 0.0469 | -10.96 | 12.23 | AC | - | - | - | 1200 | 1440 | AQ | Im | 10.1016/j.matlet.2016.11.030
Alloy 0882 | Al0.5CrNbTi2V0.5 | 5 | 4.6 | 6.0185 | 0.0469 | -10.96 | 12.23 | AC | - | - | - | 1200 | 1440 | AQ | Im | 10.1016/j.matlet.2016.11.030
Alloy 0883 | Al0.5CrNbTi2V0.5 | 5 | 4.6 | 6.0185 | 0.0469 | -10.96 | 12.23 | AC | - | - | - | 1200 | 1440 | AQ | Im | 10.1016/j.matlet.2016.11.030
Alloy 0884 | Al0.5CrNbTi2V0.5 | 5 | 4.6 | 6.0185 | 0.0469 | -10.96 | 12.23 | AC | - | - | - | 1200 | 1440 | AQ | Im | 10.1016/j.matlet.2016.11.030
Alloy 0885 | AlHfNbTaTiZr | 6 | 4.17 | 4.9028 | 0.1226 | -14.7778 | 14.9 | AC | - | - | - | - | - | - | BCC_SS | 10.1016/j.jallcom.2014.11.064
Alloy 0886 | Hf0.5Mo0.5NbTiZrC0.1 | 6 | 4.49 | 9.4506 | 0.2987 | -6.4723 | 13.6 | AC | - | - | - | - | - | - | Im | 10.1016/j.intermet.2015.09.011
Alloy 0887 | Hf0.5Mo0.5NbTiZrC0.3 | 6 | 4.47 | 13.9242 | 0.3568 | -17.2201 | 14.17 | AC | - | - | - | - | - | - | Im | 10.1016/j.intermet.2015.09.011
Alloy 0889 | Al0.5NbTa0.8Ti1.5V0.2Zr | 6 | 4.3 | 4.23 | 0.1 | -8.62 | 13.78 | AC | HIP | 1200 | 1440 | - | - | 10 °C/min | Im | 10.1038/s41598-018-27144-3
Alloy 0890 | Al0.5NbTa0.8Ti1.5V0.2Zr | 6 | 4.3 | 4.23 | 0.1 | -8.62 | 13.78 | AC | HIP | 1200 | 1440 | 1400 | 20 | WQ | Im | 10.1038/s41598-018-27144-3
Alloy 0891 | Al0.5NbTa0.8Ti1.5V0.2Zr | 6 | 4.3 | 4.23 | 0.1 | -8.62 | 13.78 | AC | HIP | 1200 | 1440 | 1400 | 20 | WQ | Im | 10.1038/s41598-018-27144-3
Alloy 0892 | Al0.5NbTa0.8Ti1.5V0.2Zr | 6 | 4.3 | 4.23 | 0.1 | -8.62 | 13.78 | AC | HIP | 1200 | 1440 | 600 | 7200 | WQ | Im | 10.1038/s41598-018-27144-3
Alloy 0893 | Al0.5NbTa0.8Ti1.5V0.2Zr | 6 | 4.3 | 4.23 | 0.1 | -8.62 | 13.78 | AC | HIP | 1200 | 1440 | 600 | 7200 | WQ | Im | 10.1038/s41598-018-27144-3
Alloy 0894 | Mo0.5NbHf0.5ZrTiSi0.1 | 6 | 4.49 | 6.6908 | 0.2614 | -6.4723 | 13.6 | AC | - | - | - | - | - | - | BCC_SS | 10.1016/j.jallcom.2015.11.091
Alloy 0895 | Mo0.5NbHf0.5ZrTiSi0.3 | 6 | 4.47 | 8.1234 | 0.2652 | -17.2201 | 14.17 | AC | - | - | - | - | - | - | Im | 10.1016/j.jallcom.2015.11.091
Alloy 0896 | Mo0.5NbHf0.5ZrTiSi0.5 | 6 | 4.44 | 9.1739 | 0.2678 | -26.0741 | 14.43 | AC | - | - | - | - | - | - | Im | 10.1016/j.jallcom.2015.11.091
Alloy 0897 | Mo0.5NbHf0.5ZrTiSi0.7 | 6 | 4.43 | 9.9873 | 0.2695 | -33.3907 | 14.54 | AC | - | - | - | - | - | - | Im | 10.1016/j.jallcom.2015.11.091
Alloy 0898 | Mo0.5NbHf0.5ZrTiSi0.9 | 6 | 4.41 | 10.6363 | 0.2704 | -39.4502 | 14.55 | AC | - | - | - | - | - | - | Im | 10.1016/j.jallcom.2015.11.091
Alloy 0899 | HfMo0.5NbTiV0.5Si0.3 | 6 | 4.58 | 7.8791 | 0.2541 | -16.3656 | 14.17 | AC | - | - | - | - | - | - | Im | 10.1016/j.jallcom.2016.10.014
Alloy 0900 | HfMo0.5NbTiV0.5Si0.5 | 6 | 4.53 | 9.442 | 0.2566 | -31.1182 | 14.54 | AC | - | - | - | - | - | - | Im | 10.1016/j.jallcom.2016.10.014
Alloy 0901 | HfMo0.5NbTiV0.5Si0.7 | 6 | 4.53 | 9.442 | 0.2566 | -31.1182 | 14.54 | AC | - | - | - | - | - | - | Im | 10.1016/j.jallcom.2016.10.014
Alloy 0902 | HfMo0.5NbTiV0.5Si0.3 | 6 | 4.58 | 7.8791 | 0.2541 | -16.3656 | 14.17 | AC | - | - | - | - | - | - | Im | 10.1016/j.jallcom.2016.10.014
Alloy 0903 | HfMo0.5NbTiV0.5Si0.5 | 6 | 4.53 | 9.442 | 0.2566 | -31.1182 | 14.54 | AC | - | - | - | - | - | - | Im | 10.1016/j.jallcom.2016.10.014
Alloy 0904 | HfMo0.5NbTiV0.5Si0.7 | 6 | 4.53 | 9.442 | 0.2566 | -31.1182 | 14.54 | AC | - | - | - | - | - | - | Im | 10.1016/j.jallcom.2016.10.014
Alloy 0905 | AlNbTiV | 4 | 4.25 | 3.3 | 0.03 | -16.25 | 11.53 | AC | - | 1200 | 1440 | - | - | - | BCC_SS | 10.1016/j.jallcom.2015.08.224
Alloy 0906 | AlNbTiV | 4 | 4.25 | 3.3 | 0.03 | -16.25 | 11.53 | AC | - | 1200 | 1440 | - | - | - | BCC_SS | 10.1016/j.jallcom.2015.08.224
Alloy 0907 | HfNbTaTiZr | 5 | 4.4 | 4.01 | 0.12 | 2.72 | 13.38 | AC | CW | 1100 | 300 | - | - | - | BCC_SS | 10.1016/j.actamat.2017.09.035
Alloy 0910 | MoNb0.5HfZrTi | 5 | 4.56 | 6.2522 | 0.3263 | -3.358 | 13.15 | AC | - | - | - | - | - | - | BCC_SS | 10.1016/j.intermet.2015.10.011
Alloy 0911 | MoNb1.5HfZrTi | 5 | 4.64 | 5.9417 | 0.2952 | -3.0413 | 13.25 | AC | - | - | - | - | - | - | BCC_SS | 10.1016/j.intermet.2015.10.011
Alloy 0912 | MoNbHfZrTi0.5 | 5 | 4.67 | 6.388 | 0.3259 | -3.7531 | 13.15 | AC | - | - | - | - | - | - | BCC_SS | 10.1016/j.intermet.2015.10.011
Alloy 0913 | MoNbHfZrTi1.5 | 5 | 4.55 | 5.8425 | 0.2954 | -2.7769 | 13.25 | AC | - | - | - | - | - | - | BCC_SS | 10.1016/j.intermet.2015.10.011
Alloy 0914 | MoNbHfZr0.5Ti | 5 | 4.67 | 5.8641 | 0.3137 | -2.7654 | 13.15 | AC | - | - | - | - | - | - | BCC_SS | 10.1016/j.intermet.2015.10.011
Alloy 0915 | MoNbHfZr1.5Ti | 5 | 4.55 | 6.1872 | 0.3042 | -3.438 | 13.25 | AC | - | - | - | - | - | - | BCC_SS | 10.1016/j.intermet.2015.10.011
Alloy 0916 | MoNbHf0.5ZrTi | 5 | 4.67 | 6.0982 | 0.3104 | -3.9506 | 13.15 | AC | - | - | - | - | - | - | BCC_SS | 10.1016/j.intermet.2015.10.011
Alloy 0917 | MoNbHf1.5ZrTi | 5 | 4.55 | 6.0403 | 0.3064 | -2.6446 | 13.25 | AC | - | - | - | - | - | - | BCC_SS | 10.1016/j.intermet.2015.10.011
Alloy 0918 | Mo0.5NbHf0.5ZrTi | 5 | 4.5 | 5.7304 | 0.259 | -0.25 | 12.97 | AC | - | - | - | - | - | - | BCC_SS | 10.1016/j.intermet.2015.10.011
Alloy 0919 | Mo1.5NbHfZrTi | 5 | 4.73 | 6.3364 | 0.3381 | -2.6446 | 13.25 | AC | - | - | - | - | - | - | BCC_SS | 10.1016/j.intermet.2015.10.011
Alloy 0920 | FeCoNiCrMn | 5 | 8 | 3.2695 | 0.1384 | -4.16 | 13.38 | AC | - | - | - | - | - | - | FCC_SS | 10.1016/j.actamat.2013.09.037
Alloy 0921 | Fe19.6Co19.6Ni19.6Cr19.6Mn19.6Al2 | 6 | 7.9 | 3.7027 | 0.1387 | -5.2653 | 13.93 | AC | - | - | - | - | - | - | FCC_SS | 10.1016/j.actamat.2013.09.037
Alloy 0922 | Fe19.2Co19.2Ni19.2Cr19.2Mn19.2Al4 | 6 | 7.8 | 4.0701 | 0.139 | -6.3222 | 14.24 | AC | - | - | - | - | - | - | FCC_SS | 10.1016/j.actamat.2013.09.037
Alloy 0923 | Fe18.6Co18.6Ni18.6Cr18.8Mn18.8Al7 | 6 | 7.65 | 4.5328 | 0.1392 | -7.8165 | 14.55 | AC | - | - | - | - | - | - | FCC_PLUS_BCC | 10.1016/j.actamat.2013.09.037
Alloy 0924 | Fe18.4Co18.4Ni18.4Cr18.4Mn18.4Al8 | 6 | 7.6 | 4.6683 | 0.1393 | -8.2903 | 14.63 | AC | - | - | - | - | - | - | FCC_PLUS_BCC | 10.1016/j.actamat.2013.09.037
Alloy 0925 | Fe18.2Co18.2Ni18.2Cr18.2Mn18.2Al9 | 6 | 7.55 | 4.7959 | 0.1393 | -8.752 | 14.69 | AC | - | - | - | - | - | - | FCC_PLUS_BCC | 10.1016/j.actamat.2013.09.037
Alloy 0926 | Fe18Co18Ni18Cr18Mn18Al10 | 6 | 7.5 | 4.9162 | 0.1394 | -9.2016 | 14.75 | AC | - | - | - | - | - | - | FCC_PLUS_BCC | 10.1016/j.actamat.2013.09.037
Alloy 0927 | Fe17.8Co17.8Ni17.8Cr17.8Mn17.8Al11 | 6 | 7.45 | 5.0297 | 0.1394 | -9.6391 | 14.79 | AC | - | - | - | - | - | - | FCC_PLUS_BCC | 10.1016/j.actamat.2013.09.037
Alloy 0928 | NbMoTa | 3 | 5.33 | 2.2277 | 0.2904 | -4.8889 | 9.13 | PM | - | - | - | - | - | - | BCC_SS | 10.3390/ma12030533
Alloy 0929 | NbMoTa | 3 | 5.33 | 2.2277 | 0.2904 | -4.8889 | 9.13 | PM | - | - | - | - | - | - | BCC_SS | 10.3390/ma12030533
Alloy 0930 | W0.16NbMoTa | 4 | 5.37 | 2.263 | 0.3127 | -5.3677 | 10.34 | PM | - | - | - | - | - | - | BCC_SS | 10.3390/ma12030533
Alloy 0931 | W0.33NbMoTa | 4 | 5.4 | 2.2878 | 0.3299 | -5.7535 | 10.92 | PM | - | - | - | - | - | - | BCC_SS | 10.3390/ma12030533
Alloy 0932 | W0.53NbMoTa | 4 | 5.43 | 2.3046 | 0.3445 | -6.083 | 11.28 | PM | - | - | - | - | - | - | BCC_SS | 10.3390/ma12030533
Alloy 0933 | Al0.3CoCrFeNi | 5 | 7.88 | 3.49 | 0.11 | -7.27 | 12.83 | PM | - | - | - | - | - | - | FCC_SS | 10.1016/j.mtla.2019.100522
Alloy 0934 | Al0.3CoCrFeNi | 5 | 7.88 | 3.49 | 0.11 | -7.27 | 12.83 | PM | - | - | - | 500 | 6000 | - | Im | 10.1016/j.mtla.2019.100522
Alloy 0935 | Al0.3CoCrFeNi | 5 | 7.88 | 3.49 | 0.11 | -7.27 | 12.83 | PM | - | - | - | 620 | 3000 | - | Im | 10.1016/j.mtla.2019.100522
Alloy 0936 | Al0.3CoCrFeNi | 5 | 7.88 | 3.49 | 0.11 | -7.27 | 12.83 | AC | CW | 1150 | 5 | - | - | WQ | FCC_SS | 10.1016/j.matdes.2017.02.072
Alloy 0937 | Al0.3CoCrFeNi | 5 | 7.88 | 3.49 | 0.11 | -7.27 | 12.83 | AC | CW | 1150 | 60 | 700 | 4200 | WQ | Im | 10.1016/j.matdes.2017.02.072
Alloy 0938 | Al0.3CoCrFeNi | 5 | 7.88 | 3.49 | 0.11 | -7.27 | 12.83 | AC | CW | 1150 | 60 | 550 | 9000 | WQ | Im | 10.1016/j.matdes.2017.02.072
Alloy 0939 | CoCrNi | 3 | 8.33 | 1.12 | 0.11 | -4.89 | 9.13 | AC | CW | 1100 | 360 | - | - | WQ | FCC_SS | 10.1016/j.intermet.2019.106578
Alloy 0940 | CoCrNi | 3 | 8.33 | 1.12 | 0.11 | -4.89 | 9.13 | AC | CW | 1100 | 360 | 600 | 30 | WQ | FCC_SS | 10.1016/j.intermet.2019.106578
Alloy 0941 | CoCrNi | 3 | 8.33 | 1.12 | 0.11 | -4.89 | 9.13 | AC | CW | 1100 | 360 | 650 | 30 | WQ | FCC_SS | 10.1016/j.intermet.2019.106578
Alloy 0942 | CoCrNi | 3 | 8.33 | 1.12 | 0.11 | -4.89 | 9.13 | AC | CW | 1100 | 360 | 600 | 60 | WQ | FCC_SS | 10.1016/j.intermet.2019.106578
Alloy 0943 | CoCrNi | 3 | 8.33 | 1.12 | 0.11 | -4.89 | 9.13 | AC | CW | 1100 | 360 | 650 | 60 | WQ | FCC_SS | 10.1016/j.intermet.2019.106578
Alloy 0944 | CoCrNi | 3 | 8.33 | 1.12 | 0.11 | -4.89 | 9.13 | AC | CW | 1100 | 360 | 700 | 60 | WQ | FCC_SS | 10.1016/j.intermet.2019.106578
Alloy 0945 | CoCrNi | 3 | 8.33 | 1.12 | 0.11 | -4.89 | 9.13 | AC | CW | 1100 | 360 | 800 | 60 | WQ | FCC_SS | 10.1016/j.intermet.2019.106578
Alloy 0946 | CoCrNi | 3 | 8.33 | 1.12 | 0.11 | -4.89 | 9.13 | AC | CW | 1100 | 360 | 900 | 60 | WQ | FCC_SS | 10.1016/j.intermet.2019.106578
Alloy 0947 | CoCrNi | 3 | 8.33 | 1.12 | 0.11 | -4.89 | 9.13 | AC | CW | 1100 | 360 | 110 | 60 | WQ | FCC_SS | 10.1016/j.intermet.2019.106578
Alloy 0948 | V10Cr15Mn5Fe35Co10Ni25 | 6 | 7.95 | 2.4036 | 0.1136 | -6.26 | 13.38 | AC | CW | 1100 | 360 | 900 | 10 | - | FCC_SS | 10.1016/j.msea.2018.12.077
Alloy 0949 | V10Cr15Mn5Fe35Co10Ni25 | 6 | 7.95 | 2.4036 | 0.1136 | -6.26 | 13.38 | AC | CW | 1100 | 360 | 900 | 30 | - | FCC_SS | 10.1016/j.msea.2018.12.077
Alloy 0950 | V10Cr15Mn5Fe35Co10Ni25 | 6 | 7.95 | 2.4036 | 0.1136 | -6.26 | 13.38 | AC | CW | 1100 | 360 | 900 | 60 | - | FCC_SS | 10.1016/j.msea.2018.12.077
Alloy 0951 | V10Cr15Mn5Fe35Co10Ni25 | 6 | 7.95 | 2.4036 | 0.1136 | -6.26 | 13.38 | AC | CW | 1100 | 360 | 1100 | 60 | - | FCC_SS | 10.1016/j.msea.2018.12.077
Alloy 0952 | TiZrNbV | 4 | 4.5 | 7.0484 | 0.1172 | -0.25 | 11.53 | AC | - | - | - | - | - | - | BCC_SS | 10.1016/j.matdes.2015.06.072
Alloy 0953 | TiZrNbVMo1.7 | 5 | 4.95 | 6.6654 | 0.3066 | -4.703 | 13.16 | AC | - | - | - | - | - | - | BCC_SS | 10.1016/j.matdes.2015.06.072
Alloy 0954 | TiZrNbVMo2.0 | 5 | 5 | 6.5817 | 0.3143 | -4.7778 | 12.98 | AC | - | - | - | - | - | - | BCC_SS | 10.1016/j.matdes.2015.06.072
Alloy 0955 | CoCrCuFeNiTi0.8 | 5 | 8.14 | 5.27 | 0.13 | -6.75 | 14.87 | AC | - | - | - | - | - | - | Im | 10.1016/j.intermet.2006.08.005
Alloy 0956 | CrFeCoNiCuTi0.5 | 6 | 8.36 | 4.8222 | 0.1224 | -3.7025 | 14.7 | AC | - | - | - | - | - | - | Im | 10.1016/j.intermet.2006.08.005
Alloy 0957 | CrFeCoNiCu | 5 | 8.91 | 0.9986 | 0.0905 | 2.314 | 13.25 | AC | - | - | - | - | - | - | FCC_SS | 10.1016/j.intermet.2006.08.005
Alloy 0958 | Cu0.25AlCoCrFeNiTi0.5 | 7 | 7.09 | 6.5839 | 0.1341 | -15.5009 | 15.55 | AC | - | - | - | - | - | - | BCC_SS | 10.1016/j.jallcom.2007.11.110
Alloy 0959 | Cu0.5AlCoCrFeNiTi0.5 | 7 | 7.25 | 6.4577 | 0.1341 | -13.4167 | 15.86 | AC | - | - | - | - | - | - | BCC_SS | 10.1016/j.jallcom.2007.11.110
Alloy 0960 | HfNbTaTiZr | 5 | 4.4 | 4.01 | 0.12 | 2.72 | 13.38 | AC | - | - | - | - | - | - | BCC_SS | 10.3390/e21020114
Alloy 0961 | NbTaTiZr | 4 | 4.5 | 4.8397 | 0.1003 | 2.5 | 11.53 | AC | - | - | - | - | - | - | BCC_SS | 10.3390/e21020114
Alloy 0962 | NbTiZr | 3 | 4.67 | 1.0641 | 0.0411 | 3.1111 | 9.13 | AC | - | - | - | - | - | - | BCC_SS | 10.3390/e21020114
Alloy 0963 | HfNbTaZr | 4 | 4.5 | 3.95 | 0.12 | 3.5 | 11.53 | AC | - | - | - | 1800 | 1440 | - | BCC_SS | 10.1016/j.actamat.2016.01.018
Alloy 0968 | CoCrCuFeNiTi | 5 | 8 | 5.65 | 0.14 | -8.44 | 14.9 | AC | - | - | - | - | - | - | Im | 10.1016/j.intermet.2006.08.005
Alloy 0969 | AlCrFeCoNiCu | 6 | 7.83 | 5.2811 | 0.1191 | -4.7778 | 14.9 | AC | - | - | - | - | - | - | FCC_PLUS_BCC | 10.1016/j.msea.2008.08.025
Alloy 0970 | AlCrFeCoNiCuMn | 7 | 7.71 | 5.1826 | 0.1404 | -5.6327 | 16.18 | AC | - | - | - | - | - | - | Im | 10.1016/j.msea.2008.08.025
Alloy 0971 | AlCrFeCoNiCuTi | 7 | 7.29 | 6.7779 | 0.1426 | -13.7959 | 16.18 | AC | - | - | - | - | - | - | FCC_PLUS_BCC | 10.1016/j.msea.2008.08.025
Alloy 0972 | AlCrFeCoNiCuV | 7 | 7.43 | 4.9541 | 0.125 | -7.7551 | 16.18 | AC | - | - | - | - | - | - | FCC_PLUS_BCC | 10.1016/j.msea.2008.08.025
Alloy 0976 | Co25Ni25Fe25Al7.5Cu17.5 | 5 | 8.9 | 3.8744 | 0.0769 | 0.8225 | 12.8 | AC | - | - | - | - | - | - | FCC_SS | 10.1016/j.actamat.2016.01.050
Alloy 0977 | CoCrFeMnNi | 5 | 8 | 0.92 | 0.14 | -4.16 | 13.38 | AC | - | 1100 | 360 | 800 | 60 | WQ | FCC_SS | 10.3390/e20120967
Alloy 0978 | V10Cr10Fe45Co10Ni25 | 5 | 8.1 | 1.7393 | 0.0927 | -5.82 | 11.61 | AC | - | 1100 | 360 | 900 | 10 | WQ | FCC_SS | 10.1038/s41598-019-39570-y
Alloy 0979 | V10Cr10Fe45Co20Ni15 | 5 | 8 | 1.7325 | 0.0901 | -5.36 | 11.86 | AC | - | 1100 | 360 | 900 | 10 | WQ | FCC_SS | 10.1038/s41598-019-39570-y
Alloy 0980 | V10Cr10Fe45Co30Ni5 | 5 | 7.9 | 1.7248 | 0.0874 | -4.9 | 11.07 | AC | - | 1100 | 360 | 900 | 10 | WQ | FCC_PLUS_BCC | 10.1038/s41598-019-39570-y
Alloy 0981 | V10Cr10Fe45Co35Ni0 | 4 | 7.85 | 1.7206 | 0.0859 | -4.67 | 9.87 | AC | - | 1100 | 360 | 900 | 10 | WQ | FCC_PLUS_BCC | 10.1038/s41598-019-39570-y
Alloy 0982 | V10Cr10Fe45Co10Ni25 | 5 | 8.1 | 1.7393 | 0.0927 | -5.82 | 11.61 | AC | - | 1100 | 360 | 900 | 10 | WQ | FCC_SS | 10.1038/s41598-019-39570-y
Alloy 0983 | V10Cr10Fe45Co20Ni15 | 5 | 8 | 1.7325 | 0.0901 | -5.36 | 11.86 | AC | - | 1100 | 360 | 900 | 10 | WQ | FCC_SS | 10.1038/s41598-019-39570-y
Alloy 0984 | V10Cr10Fe45Co30Ni5 | 5 | 7.9 | 1.7248 | 0.0874 | -4.9 | 11.07 | AC | - | 1100 | 360 | 900 | 10 | WQ | FCC_PLUS_BCC | 10.1038/s41598-019-39570-y
Alloy 0985 | V10Cr10Fe45Co35Ni0 | 4 | 7.85 | 1.7206 | 0.0859 | -4.67 | 9.87 | AC | - | 1100 | 360 | 900 | 10 | WQ | FCC_PLUS_BCC | 10.1038/s41598-019-39570-y
Alloy 0986 | HfNbTiVZr | 5 | 4.4 | 6.08 | 0.14 | 0.16 | 13.38 | AC | - | - | - | - | - | - | BCC_SS | 10.3390/ma11020208
Alloy 0987 | CrNbTiZr | 4 | 4.75 | 7.84 | 0.12 | -5 | 11.53 | AC | - | - | - | - | - | - | BCC_SS | 10.3390/ma11020208
Alloy 0988 | HfMoNbTiZr | 5 | 4.6 | 5.06 | 0.31 | -1.6 | 13.38 | AC | - | - | - | - | - | - | BCC_SS | 10.3390/ma11020208
Alloy 0989 | ZrTiHfV0.5Nb0.5 | 5 | 4.25 | 6.4405 | 0.1345 | 0.4375 | 12.97 | AC | - | - | - | - | - | - | BCC_SS | 10.3390/ma11020208
Alloy 0990 | Zr2.0TiHfVNb2.0 | 5 | 4.43 | 6.8022 | 0.1374 | 1.4694 | 12.89 | AC | - | - | - | - | - | - | BCC_SS | 10.3390/ma11020208
Alloy 0991 | ZrTiHfNb0.5Mo0.5 | 5 | 4.38 | 5.7038 | 0.2705 | -2.125 | 12.97 | AC | - | - | - | - | - | - | BCC_SS | 10.3390/ma11020208
Alloy 0992 | ZrTiHfNb0.5Ta0.5 | 5 | 4.25 | 4.8621 | 0.1182 | 0.875 | 12.97 | AC | - | - | - | - | - | - | BCC_SS | 10.3390/ma11020208
Alloy 0993 | HfNbTiVZr | 5 | 4.4 | 6.08 | 0.14 | 0.16 | 13.38 | AC | - | - | - | - | - | - | BCC_SS | 10.3390/ma11020208
Alloy 0994 | Re10Nb30Ti30Zr30 | 4 | 4.6 | 5.4208 | 0.1649 | -8.16 | 10.92 | AC | HIP | 1400 | 120 | 1400 | 360 | 20 K/min | Im | 10.1016/j.jallcom.2018.12.325
Alloy 0995 | NbTiZr | 3 | 4.67 | 1.0641 | 0.0411 | 3.1111 | 9.13 | AC | HIP | 1400 | 120 | 1400 | 360 | 20 K/min | BCC_SS | 10.1016/j.jallcom.2018.12.325
Alloy 0996 | Ta10Nb30Ti30Zr30 | 4 | 4.4 | 4.9917 | 0.1099 | 2.64 | 10.92 | AC | HIP | 1400 | 120 | 1400 | 360 | 20 K/min | BCC_SS | 10.1016/j.jallcom.2018.12.325
Alloy 0997 | Cr10Nb30Ti30Zr30 | 4 | 4.5 | 7.0235 | 0.1211 | -0.96 | 10.92 | AC | HIP | 1400 | 120 | 1400 | 360 | 20 K/min | BCC_SS | 10.1016/j.jallcom.2018.12.325
Alloy 0998 | Re10Nb30Ti30Zr30 | 4 | 4.6 | 5.4208 | 0.1649 | -8.16 | 10.92 | AC | HIP | 1400 | 120 | 1400 | 360 | 20 K/min | Im | 10.1016/j.jallcom.2018.12.325
Alloy 0999 | NbTiZr | 3 | 4.67 | 1.0641 | 0.0411 | 3.1111 | 9.13 | AC | HIP | 1400 | 120 | 1400 | 360 | 20 K/min | BCC_SS | 10.1016/j.jallcom.2018.12.325
Alloy 1000 | Ta10Nb30Ti30Zr30 | 4 | 4.4 | 4.9917 | 0.1099 | 2.64 | 10.92 | AC | HIP | 1400 | 120 | 1400 | 360 | 20 K/min | BCC_SS | 10.1016/j.jallcom.2018.12.325
Alloy 1001 | Cr10Nb30Ti30Zr30 | 4 | 4.5 | 7.0235 | 0.1211 | -0.96 | 10.92 | AC | HIP | 1400 | 120 | 1400 | 360 | 20 K/min | BCC_SS | 10.1016/j.jallcom.2018.12.325
Alloy 1002 | Re10Nb30Ti30Zr30 | 4 | 4.6 | 5.4208 | 0.1649 | -8.16 | 10.92 | AC | HIP | 1400 | 120 | 1400 | 360 | 20 K/min | Im | 10.1016/j.jallcom.2018.12.325
Alloy 1003 | NbTiZr | 3 | 4.67 | 1.0641 | 0.0411 | 3.1111 | 9.13 | AC | HIP | 1400 | 120 | 1400 | 360 | 20 K/min | BCC_SS | 10.1016/j.jallcom.2018.12.325
Alloy 1004 | Ta10Nb30Ti30Zr30 | 4 | 4.4 | 4.9917 | 0.1099 | 2.64 | 10.92 | AC | HIP | 1400 | 120 | 1400 | 360 | 20 K/min | BCC_SS | 10.1016/j.jallcom.2018.12.325
Alloy 1005 | Cr10Nb30Ti30Zr30 | 4 | 4.5 | 7.0235 | 0.1211 | -0.96 | 10.92 | AC | HIP | 1400 | 120 | 1400 | 360 | 20 K/min | BCC_SS | 10.1016/j.jallcom.2018.12.325
Alloy 1006 | Re10Nb30Ti30Zr30 | 4 | 4.6 | 5.4208 | 0.1649 | -8.16 | 10.92 | AC | HIP | 1400 | 120 | 1400 | 360 | 20 K/min | Im | 10.1016/j.jallcom.2018.12.325
Alloy 1007 | VCrFeTa0.3W0.3 | 5 | 6.19 | 4.5515 | 0.2103 | -5.4105 | 12.32 | AC | - | - | - | 800 | 1500 | WQ | BCC_SS | 10.3390/e20120951
Alloy 1008 | CrFeTaVW | 4 | 6.25 | 3.9889 | 0.293 | -2.5 | 11.53 | AC | - | - | - | 800 | 1500 | WQ | Im | 10.3390/e20120951
Alloy 1009 | HfMoNbTaTiZr | 6 | 3.67 | 19.0595 | 0.2462 | 1.8889 | 12.41 | AC | - | - | - | - | - | - | Im | 10.3390/e21010015
Alloy 1010 | HfMoTaTiZr | 5 | 4.6 | 6.0879 | 0.3112 | -1.92 | 13.38 | AC | - | - | - | - | - | - | BCC_SS | 10.3390/e21010015
Alloy 1011 | HfMoNbTaZr | 5 | 4.8 | 6.3013 | 0.3112 | -1.12 | 13.38 | AC | - | - | - | - | - | - | BCC_SS | 10.3390/e21010015
Alloy 1012 | HfMoNbTaTi | 5 | 4.4 | 4.9944 | 0.1183 | 2.72 | 13.38 | AC | - | - | - | - | - | - | BCC_SS | 10.3390/e21010015
Alloy 1013 | HfMoNbTaTiZr | 6 | 3.67 | 19.0595 | 0.2462 | 1.8889 | 12.41 | AC | - | - | - | - | - | - | Im | 10.3390/e21010015
Alloy 1014 | HfMoTaTiZr | 5 | 4.6 | 6.0879 | 0.3112 | -1.92 | 13.38 | AC | - | - | - | - | - | - | BCC_SS | 10.3390/e21010015
Alloy 1015 | HfMoNbTiZr | 5 | 4.6 | 5.06 | 0.31 | -1.6 | 13.38 | AC | - | - | - | - | - | - | Im | 10.3390/e21010015
Alloy 1016 | HfMoNbTaZr | 5 | 4.8 | 6.3013 | 0.3112 | -1.12 | 13.38 | AC | - | - | - | - | - | - | BCC_SS | 10.3390/e21010015
Alloy 1017 | HfMoNbTaTi | 5 | 4.4 | 4.9944 | 0.1183 | 2.72 | 13.38 | AC | - | - | - | - | - | - | BCC_SS | 10.3390/e21010015
Alloy 1018 | HfMoNbTaTiZr | 6 | 3.67 | 19.0595 | 0.2462 | 1.8889 | 12.41 | AC | - | - | - | - | - | - | Im | 10.3390/e21010015
Alloy 1019 | HfMoTaTiZr | 5 | 4.6 | 6.0879 | 0.3112 | -1.92 | 13.38 | AC | - | - | - | - | - | - | BCC_SS | 10.3390/e21010015
Alloy 1020 | HfMoNbTiZr | 5 | 4.6 | 5.06 | 0.31 | -1.6 | 13.38 | AC | - | - | - | - | - | - | Im | 10.3390/e21010015
Alloy 1021 | HfMoNbTaZr | 5 | 4.8 | 6.3013 | 0.3112 | -1.12 | 13.38 | AC | - | - | - | - | - | - | BCC_SS | 10.3390/e21010015
Alloy 1022 | HfMoNbTaTi | 5 | 4.4 | 4.9944 | 0.1183 | 2.72 | 13.38 | AC | - | - | - | - | - | - | BCC_SS | 10.3390/e21010015
Alloy 1023 | HfMoNbTaTiZr | 6 | 3.67 | 19.0595 | 0.2462 | 1.8889 | 12.41 | AC | - | - | - | - | - | - | Im | 10.3390/e21010015
Alloy 1024 | HfMoTaTiZr | 5 | 4.6 | 6.0879 | 0.3112 | -1.92 | 13.38 | AC | - | - | - | - | - | - | BCC_SS | 10.3390/e21010015
Alloy 1025 | HfMoNbTiZr | 5 | 4.6 | 5.06 | 0.31 | -1.6 | 13.38 | AC | - | - | - | - | - | - | Im | 10.3390/e21010015
Alloy 1026 | HfMoNbTaZr | 5 | 4.8 | 6.3013 | 0.3112 | -1.12 | 13.38 | AC | - | - | - | - | - | - | BCC_SS | 10.3390/e21010015
Alloy 1027 | HfMoNbTaTi | 5 | 4.4 | 4.9944 | 0.1183 | 2.72 | 13.38 | AC | - | - | - | - | - | - | BCC_SS | 10.3390/e21010015
Alloy 1028 | CoCrFeNi | 4 | 8.25 | 1.03 | 0.1 | -3.75 | 11.53 | AC | CW | 1100 | 1440 | 550 | 15 | - | FCC_SS | 10.1016/j.msea.2019.138526
Alloy 1029 | CoCrFeNi | 4 | 8.25 | 1.03 | 0.1 | -3.75 | 11.53 | AC | CW | 1100 | 1440 | 550 | 60 | - | FCC_SS | 10.1016/j.msea.2019.138526
Alloy 1030 | CoCrFeNi | 4 | 8.25 | 1.03 | 0.1 | -3.75 | 11.53 | AC | CW | 1100 | 1440 | 550 | 1464 | - | FCC_SS | 10.1016/j.msea.2019.138526
Alloy 1031 | CoCrFeNi | 4 | 8.25 | 1.03 | 0.1 | -3.75 | 11.53 | AC | CW | 1100 | 1440 | 550 | 6000 | - | FCC_SS | 10.1016/j.msea.2019.138526
Alloy 1032 | CoCrNi | 3 | 8.33 | 1.12 | 0.11 | -4.89 | 9.13 | AC | HW | - | - | 600 | 60 | - | FCC_SS | 10.1016/j.scriptamat.2019.01.016
Alloy 1033 | CoCrNi | 3 | 8.33 | 1.12 | 0.11 | -4.89 | 9.13 | AC | HW | - | - | 700 | 60 | - | FCC_SS | 10.1016/j.scriptamat.2019.01.016
Alloy 1034 | CoCrNi | 3 | 8.33 | 1.12 | 0.11 | -4.89 | 9.13 | AC | HW | - | - | 900 | 60 | - | FCC_SS | 10.1016/j.scriptamat.2019.01.016
Alloy 1035 | CoNi | 2 | 9.5 | 0.2002 | 0.015 | 0 | 5.76 | AC | CW | 1100 | 360 | - | - | WQ | FCC_SS | 10.1016/j.msea.2017.02.043
Alloy 1036 | CoCrFeMnNi | 5 | 8 | 0.92 | 0.14 | -4.16 | 13.38 | AC | - | 1200 | 2880 | 900 | 60 | - | FCC_SS | 10.1016/j.actamat.2016.07.038
Alloy 1037 | Ni18.5Fe18.5Cr18.5Co26Mn18.5 | 5 | 8.08 | 3.166 | 0.1364 | -4.1144 | 13.29 | AC | - | 1000 | 1440 | 1100 | 60 | - | FCC_SS | 10.1016/j.msea.2015.03.109
Alloy 1038 | Ni14Fe20Cr26Co20Mn20 | 5 | 7.76 | 3.2621 | 0.1355 | -3.7232 | 13.23 | AC | - | 1000 | 1440 | 1100 | 60 | - | FCC_PLUS_BCC | 10.1016/j.msea.2015.03.109
Alloy 1039 | NiFeCrCoMn | 5 | 8 | 0.92 | 0.14 | -4.16 | 13.38 | AC | - | 1000 | 1440 | 1100 | 60 | - | FCC_SS | 10.1016/j.msea.2015.03.109
Alloy 1040 | CoCrFeNi | 4 | 8.25 | 1.03 | 0.1 | -3.75 | 11.53 | AC | - | 1000 | 1440 | 1100 | 60 | - | FCC_PLUS_BCC | 10.1016/j.msea.2015.03.109
Alloy 1041 | Ni18.5Fe18.5Cr18.5Co26Mn18.5 | 5 | 8.08 | 3.166 | 0.1364 | -4.1144 | 13.29 | AC | - | 1000 | 1440 | 625 | 60 | - | Im | 10.1016/j.msea.2015.03.109
Alloy 1042 | Ni14Fe20Cr26Co20Mn20 | 5 | 7.76 | 3.2621 | 0.1355 | -3.7232 | 13.23 | AC | - | 1000 | 1440 | 675 | 60 | - | Im | 10.1016/j.msea.2015.03.109
Alloy 1043 | NiFeCrCoMn | 5 | 8 | 0.92 | 0.14 | -4.16 | 13.38 | AC | - | 1000 | 1440 | 650 | 60 | - | Im | 10.1016/j.msea.2015.03.109
Alloy 1044 | CoCrFeNi | 4 | 8.25 | 1.03 | 0.1 | -3.75 | 11.53 | AC | - | 1000 | 1440 | 625 | 60 | - | Im | 10.1016/j.msea.2015.03.109
Alloy 1045 | Fe70.04Mn28Al1.6Si0.28C0.08 | 5 | 7.63 | 4.3146 | 0.1287 | -1.426 | 5.77 | AC | - | 1000 | 1440 | 625 | 60 | - | Im | 10.1016/j.msea.2015.03.109
Alloy 1046 | Fe73.03Mn25Al1.6Si0.24Nb0.05C0.08 | 5 | 7.66 | 4.2125 | 0.1245 | -1.3476 | 5.51 | AC | - | 1000 | 1440 | 625 | 60 | - | Im | 10.1016/j.msea.2015.03.109
Alloy 1047 | Fe68.25Mn27Al4.1Si0.52Nb0.05C0.08 | 6 | 7.5 | 4.6984 | 0.1288 | -3.0553 | 6.5 | AC | - | 1000 | 1440 | 625 | 60 | - | Im | 10.1016/j.msea.2015.03.109
Alloy 1048 | Al0.5Cr0.9FeNi2.5V0.2 | 5 | 8.02 | 4.4447 | 0.1189 | -10.9973 | 11.06 | AC | CW | 1200 | 1440 | 700 | 60 | AQ | Im | 10.1038/s41467-018-06600-8
Alloy 1049 | Al0.5Cr0.9FeNi2.5V0.2 | 5 | 8.02 | 4.4447 | 0.1189 | -10.9973 | 11.06 | AC | CW | 1200 | 1440 | 600 | 60 | AQ | Im | 10.1038/s41467-018-06600-8
Alloy 1050 | Ni30Co30Cr10Fe10Al18W2 | 6 | 7.76 | 5.591 | 0.1409 | -12.4432 | 13.05 | AC | - | - | - | - | - | - | Im | 10.1016/j.matlet.2019.06.067
Alloy 1051 | Ni30Co30Cr10Fe10Al18W2 | 6 | 7.76 | 5.591 | 0.1409 | -12.4432 | 13.05 | AC | - | - | - | - | - | - | Im | 10.1016/j.matlet.2019.06.067
Alloy 1052 | CoCrFeNi | 4 | 8.25 | 1.03 | 0.1 | -3.75 | 11.53 | AC | - | 500 | 240 | - | - | AQ | FCC_SS | 10.1016/j.actamat.2016.06.063
Alloy 1053 | CoCrFeNiMo0.1 | 5 | 8.2 | 1.96 | 0.11 | -3.9 | 12.2 | AC | - | 500 | 240 | - | - | AQ | FCC_SS | 10.1016/j.actamat.2016.06.063
Alloy 1054 | CoCrFeNiMo0.2 | 5 | 8.14 | 2.51 | 0.12 | -4.04 | 12.57 | AC | - | 500 | 240 | - | - | AQ | FCC_SS | 10.1016/j.actamat.2016.06.063
Alloy 1055 | CoCrFeNiMo0.3 | 5 | 8.09 | 2.3777 | 0.1273 | -4.1536 | 12.83 | AC | - | 500 | 240 | - | - | AQ | Im | 10.1016/j.actamat.2016.06.063
Alloy 1056 | CoCrFeNiMo0.3 | 5 | 8.09 | 2.3777 | 0.1273 | -4.1536 | 12.83 | AC | CW | 500 | 240 | 850 | 60 | AQ | Im | 10.1016/j.actamat.2016.06.063
Alloy 1057 | CoCrFeNiMo0.3 | 5 | 8.09 | 2.3777 | 0.1273 | -4.1536 | 12.83 | AC | CW | 500 | 240 | 900 | 300 | AQ | Im | 10.1016/j.actamat.2016.06.063
Alloy 1058 | Fe45Cr10V10Co10Ni25 | 5 | 8.1 | 1.7393 | 0.0927 | -5.82 | 11.61 | AC | CW | 1100 | 360 | 900 | 10 | WQ | FCC_SS | 10.1038/s41598-019-39570-y
Alloy 1059 | Fe45Cr10V10Co20Ni15 | 5 | 8 | 1.7325 | 0.0901 | -5.36 | 11.86 | AC | CW | 1100 | 360 | 900 | 10 | WQ | Im | 10.1038/s41598-019-39570-y
Alloy 1060 | Fe45Cr10V10Co30Ni5 | 5 | 7.9 | 1.7248 | 0.0874 | -4.9 | 11.07 | AC | CW | 1100 | 360 | 900 | 10 | WQ | Im | 10.1038/s41598-019-39570-y
Alloy 1061 | Fe45Cr10V10Co35 | 4 | 7.85 | 1.7206 | 0.0859 | -4.67 | 9.87 | AC | CW | 1100 | 360 | 900 | 10 | WQ | Im | 10.1038/s41598-019-39570-y
Alloy 1062 | FeCrCoMnNi | 5 | 8 | 3.2695 | 0.1384 | -4.16 | 13.38 | AC | CW | - | - | - | - | - | FCC_SS | 10.1016/j.msea.2019.04.025
Alloy 1063 | Cr20Fe6Co34Ni34Mo6 | 5 | 8.5 | 2.1847 | 0.1202 | -4.2928 | 11.58 | AC | HW | 1200 | 2880 | 800 | 3 | AQ | FCC_SS | 10.1016/j.ijplas.2018.10.005
Alloy 1064 | Cr20Fe6Co34Ni34Mo6 | 5 | 8.5 | 2.1847 | 0.1202 | -4.2928 | 11.58 | AC | HW | 1200 | 2880 | 800 | 60 | AQ | FCC_SS | 10.1016/j.ijplas.2018.10.005
Alloy 1065 | Cr20Fe6Co34Ni34Mo6 | 5 | 8.5 | 2.1847 | 0.1202 | -4.2928 | 11.58 | AC | HW | 1200 | 2880 | 900 | 60 | AQ | FCC_SS | 10.1016/j.ijplas.2018.10.005
Alloy 1066 | Cr20Fe6Co34Ni34Mo6 | 5 | 8.5 | 2.1847 | 0.1202 | -4.2928 | 11.58 | AC | HW | 1200 | 2880 | 1000 | 60 | AQ | FCC_SS | 10.1016/j.ijplas.2018.10.005
Alloy 1067 | Cr20Fe6Co34Ni34Mo6 | 5 | 8.5 | 2.1847 | 0.1202 | -4.2928 | 11.58 | AC | HW | 1200 | 2880 | 1150 | 60 | AQ | FCC_SS | 10.1016/j.ijplas.2018.10.005
Alloy 1068 | Al5Nb24Ti40V5Zr26 | 5 | 4.24 | 5.2891 | 0.1093 | -6.8576 | 11.3 | AC | CW | - | - | 1100 | 60 | - | BCC_SS | 10.1016/j.intermet.2019.106652
Alloy 1069 | Al5Nb24Ti40V5Zr26 | 5 | 4.24 | 5.2891 | 0.1093 | -6.8576 | 11.3 | AC | CW | - | - | 900 | 60 | - | Im | 10.1016/j.intermet.2019.106652
Alloy 1070 | Al5Nb24Ti40V5Zr26 | 5 | 4.24 | 5.2891 | 0.1093 | -6.8576 | 11.3 | AC | CW | - | - | 1000 | 60 | - | BCC_SS | 10.1016/j.intermet.2019.106652
Alloy 1071 | AlCoCrFeNi2.1 | 5 | 7.7 | 5.38 | 0.12 | -11.94 | 12.91 | AC | - | - | - | - | - | - | Im | 10.1016/j.matchar.2019.109955
Alloy 1072 | Al0.3CoCrFeNi | 5 | 7.88 | 3.49 | 0.11 | -7.27 | 12.83 | AC | CW | - | - | - | - | - | FCC_SS | 10.1016/j.scriptamat.2018.10.023
Alloy 1073 | Al0.3CoCrFeNi | 5 | 7.88 | 3.49 | 0.11 | -7.27 | 12.83 | AC | CW | - | - | 620 | 3000 | - | Im | 10.1016/j.scriptamat.2018.10.023
Alloy 1074 | Al0.3CoCrFeNi | 5 | 7.88 | 3.49 | 0.11 | -7.27 | 12.83 | AC | CW | 1150 | 600 | 620 | 3000 | - | Im | 10.1016/j.scriptamat.2018.10.023
Alloy 1075 | Al0.3CoCrFeNi | 5 | 7.88 | 3.49 | 0.11 | -7.27 | 12.83 | AC | CW | - | - | 550 | 1440 | - | Im | 10.1016/j.scriptamat.2018.10.023
Alloy 1076 | Al0.3CoCrFeNi | 5 | 7.88 | 3.49 | 0.11 | -7.27 | 12.83 | AC | CW | - | - | 550 | 3000 | - | Im | 10.1016/j.scriptamat.2018.10.023
Alloy 1077 | Al0.5Cr0.9FeNi2.5V0.2 | 5 | 8.02 | 4.4447 | 0.1189 | -10.9973 | 11.06 | AC | CW | 1200 | 1440 | - | - | - | FCC_SS | 10.1038/s41467-018-06600-8
Alloy 1078 | HfMoNbTaZr | 5 | 4.8 | 6.3013 | 0.3112 | -1.12 | 13.38 | AC | - | - | - | - | - | - | BCC_SS | 10.3390/e21010015
Alloy 1079 | HfMoNbTaTi | 5 | 4.4 | 4.9944 | 0.1183 | 2.72 | 13.38 | AC | - | - | - | - | - | - | BCC_SS | 10.3390/e21010015
Alloy 1080 | HfMoNbTaTi | 5 | 4.4 | 4.9944 | 0.1183 | 2.72 | 13.38 | AC | - | - | - | - | - | - | BCC_SS | 10.3390/e21010015
Alloy 1081 | HfMoNbTiZr | 5 | 4.6 | 5.06 | 0.31 | -1.6 | 13.38 | AC | - | - | - | - | - | - | Im | 10.3390/e21010015
Alloy 1082 | Fe36Ni18Mn33Al13C1.26 | 5 | 7.34 | 7.0071 | 0.1734 | -12.0861 | 11.29 | AC | - | - | - | - | - | - | Im | 10.1016/j.msea.2017.03.099
Alloy 1083 | Fe36Ni18Mn33Al13C1.26 | 5 | 7.34 | 7.0071 | 0.1734 | -12.0861 | 11.29 | AC | CW | - | - | 1000 | 60 | - | Im | 10.1016/j.msea.2017.03.099
Alloy 1084 | Fe36Ni18Mn33Al13C1.26 | 5 | 7.34 | 7.0071 | 0.1734 | -12.0861 | 11.29 | AC | CW | 1100 | 240 | 1000 | 240 | - | Im | 10.1016/j.msea.2017.03.099
Alloy 1085 | Fe36Ni18Mn33Al13 | 4 | 7.38 | 5.352 | 0.1482 | -9.798 | 10.87 | AC | - | - | - | - | - | - | Im | 10.1016/j.msea.2017.03.099
Alloy 1086 | Fe36Ni18Mn33Al13 | 4 | 7.38 | 5.352 | 0.1482 | -9.798 | 10.87 | AC | CW | - | - | 1000 | 60 | - | Im | 10.1016/j.msea.2017.03.099
Alloy 1087 | Fe36Ni18Mn33Al13 | 4 | 7.38 | 5.352 | 0.1482 | -9.798 | 10.87 | AC | CW | 1100 | 240 | 1000 | 240 | - | Im | 10.1016/j.msea.2017.03.099
Alloy 1088 | ZrTiHfV0.5Nb0.5 | 5 | 4.25 | 6.4405 | 0.1345 | 0.4375 | 12.97 | AC | - | - | - | - | - | - | BCC_SS | 10.3390/ma11020208
Alloy 1089 | ZrTiHfV0.5Nb0.5 | 5 | 4.25 | 6.4405 | 0.1345 | 0.4375 | 12.97 | AC | - | - | - | - | - | - | BCC_SS | 10.3390/ma11020208
Alloy 1090 | Zr2.0TiHfVNb2.0 | 5 | 4.43 | 6.8022 | 0.1374 | 1.4694 | 12.89 | AC | - | - | - | - | - | - | BCC_SS | 10.3390/ma11020208
Alloy 1091 | Zr2.0TiHfVNb2.0 | 5 | 4.43 | 6.8022 | 0.1374 | 1.4694 | 12.89 | AC | - | - | - | - | - | - | BCC_SS | 10.3390/ma11020208
Alloy 1092 | ZrTiHfNb0.5Mo0.5 | 5 | 4.38 | 5.7038 | 0.2705 | -2.125 | 12.97 | AC | - | - | - | - | - | - | BCC_SS | 10.3390/ma11020208
Alloy 1093 | ZrTiHfNb0.5Mo0.5 | 5 | 4.38 | 5.7038 | 0.2705 | -2.125 | 12.97 | AC | - | - | - | - | - | - | BCC_SS | 10.3390/ma11020208
Alloy 1094 | ZrTiHfNb0.5Ta0.5 | 5 | 4.25 | 4.8621 | 0.1182 | 0.875 | 12.97 | AC | - | - | - | - | - | - | BCC_SS | 10.3390/ma11020208
Alloy 1095 | ZrTiHfNb0.5Ta0.5 | 5 | 4.25 | 4.8621 | 0.1182 | 0.875 | 12.97 | AC | - | - | - | - | - | - | BCC_SS | 10.3390/ma11020208
Alloy 1096 | Fe40.4Ni11.3Mn34.8Al7.5Cr6C1.1 | 6 | 7.35 | 6.454 | 0.1656 | -8.1782 | 11.54 | AC | - | - | - | - | - | - | FCC_SS | 10.1016/j.matchar.2019.109983
Alloy 1097 | Fe40.4Ni11.3Mn34.8Al7.5Cr6C1.1 | 6 | 7.35 | 6.454 | 0.1656 | -8.1782 | 11.54 | AC | HW | 1100 | - | 500 | 18720 | WQ | FCC_SS | 10.1016/j.matchar.2019.109983
Alloy 1098 | Fe40.4Ni11.3Mn34.8Al7.5Cr6C1.1 | 6 | 7.35 | 6.454 | 0.1656 | -8.1782 | 11.54 | AC | HW | 1100 | - | 500 | 60480 | WQ | FCC_SS | 10.1016/j.matchar.2019.109983
Alloy 1099 | Fe40.4Ni11.3Mn34.8Al7.5Cr6C1.1 | 6 | 7.35 | 6.454 | 0.1656 | -8.1782 | 11.54 | AC | HW | 1100 | - | 800 | 1440 | WQ | FCC_SS | 10.1016/j.matchar.2019.109983
Alloy 1100 | Fe40.4Ni11.3Mn34.8Al7.5Cr6C1.1 | 6 | 7.35 | 6.454 | 0.1656 | -8.1782 | 11.54 | AC | HW | 1100 | - | 1200 | 1440 | WQ | FCC_SS | 10.1016/j.matchar.2019.109983
Alloy 1101 | Fe40.4Ni11.3Mn34.8Al7.5Cr6C1.1 | 6 | 7.35 | 6.454 | 0.1656 | -8.1782 | 11.54 | AC | HW | 1100 | - | 1100 | 240 | WQ | FCC_SS | 10.1016/j.matchar.2019.109983
Alloy 1102 | Fe40.4Ni11.3Mn34.8Al7.5Cr6C1.1 | 6 | 7.35 | 6.454 | 0.1656 | -8.1782 | 11.54 | AC | HW | 1100 | - | 1100 | 1440 | WQ | FCC_SS | 10.1016/j.matchar.2019.109983
Alloy 1103 | Fe28Ni18Mn33Al21 | 4 | 6.98 | 5.7084 | 0.1475 | -13.4844 | 11.3 | AC | - | - | - | - | - | - | Im | 10.1016/j.actamat.2015.05.006
Alloy 1104 | Fe28Ni18Mn33Al21 | 4 | 6.98 | 5.7084 | 0.1475 | -13.4844 | 11.3 | AC | - | - | - | 1100 | 15 | - | Im | 10.1016/j.actamat.2015.05.006
Alloy 1105 | Fe28Ni18Mn33Al21 | 4 | 6.98 | 5.7084 | 0.1475 | -13.4844 | 11.3 | AC | - | - | - | 1100 | 30 | - | Im | 10.1016/j.actamat.2015.05.006
Alloy 1106 | Fe28Ni18Mn33Al21 | 4 | 6.98 | 5.7084 | 0.1475 | -13.4844 | 11.3 | AC | - | - | - | 1100 | 45 | - | Im | 10.1016/j.actamat.2015.05.006
Alloy 1107 | Fe28Ni18Mn33Al21 | 4 | 6.98 | 5.7084 | 0.1475 | -13.4844 | 11.3 | AC | - | - | - | 1100 | 180 | - | Im | 10.1016/j.actamat.2015.05.006
Alloy 1108 | Fe28Ni18Mn33Al21 | 4 | 6.98 | 5.7084 | 0.1475 | -13.4844 | 11.3 | AC | - | - | - | 1100 | 300 | - | Im | 10.1016/j.actamat.2015.05.006
Alloy 1109 | Fe28Ni18Mn33Al21 | 4 | 6.98 | 5.7084 | 0.1475 | -13.4844 | 11.3 | AC | - | - | - | 1100 | 600 | - | Im | 10.1016/j.actamat.2015.05.006
Alloy 1110 | Fe28Ni18Mn33Al21 | 4 | 6.98 | 5.7084 | 0.1475 | -13.4844 | 11.3 | AC | - | - | - | 1100 | 1200 | - | Im | 10.1016/j.actamat.2015.05.006
Alloy 1111 | Fe28Ni18Mn33Al21 | 4 | 6.98 | 5.7084 | 0.1475 | -13.4844 | 11.3 | AC | - | - | - | 1100 | 6000 | - | Im | 10.1016/j.actamat.2015.05.006
Alloy 1112 | Fe28Ni18Mn33Al21 | 4 | 6.98 | 5.7084 | 0.1475 | -13.4844 | 11.3 | AC | - | - | - | 1100 | 15000 | - | Im | 10.1016/j.actamat.2015.05.006
Alloy 1113 | NbMoTaW | 4 | 5.5 | 2.27 | 0.36 | -6.5 | 11.53 | AC | - | - | - | 1200 | 1440 | - | BCC_SS | 10.1016/j.intermet.2017.01.007
Alloy 1114 | NbMoTaW | 4 | 5.5 | 2.27 | 0.36 | -6.5 | 11.53 | AC | - | - | - | 1200 | 1440 | - | BCC_SS | 10.1016/j.intermet.2017.01.007
Alloy 1115 | VNbMoTaW | 5 | 5.4 | 3.21 | 0.34 | -4.64 | 13.38 | AC | - | - | - | 1200 | 1440 | - | BCC_SS | 10.1016/j.intermet.2017.01.007
Alloy 1116 | VNbMoTaW | 5 | 5.4 | 3.21 | 0.34 | -4.64 | 13.38 | AC | - | - | - | 1200 | 1440 | - | BCC_SS | 10.1016/j.intermet.2017.01.007
Alloy 1117 | CoCrNi | 3 | 8.33 | 1.12 | 0.11 | -4.89 | 9.13 | PM | HW | 1180 | 10 | - | - | - | FCC_PLUS_BCC | 10.1016/j.msea.2017.06.086
Alloy 1118 | CoCrNiMo0.05 | 4 | 8.33 | 0.168 | 0.1113 | -4.8741 | 9.29 | PM | - | - | - | - | - | - | FCC_SS | 10.1016/j.jallcom.2019.05.208
Alloy 1119 | CoCrNi | 3 | 8.33 | 1.12 | 0.11 | -4.89 | 9.13 | AC | CW | 1200 | 2880 | 950 | 60 | AQ | FCC_SS | 10.1016/j.actamat.2017.02.036
Alloy 1120 | CrMnFeCoNi | 5 | 8 | 0.92 | 0.14 | -4.16 | 13.38 | AC | CW | 1200 | 2880 | 950 | 60 | AQ | FCC_SS | 10.1016/j.actamat.2017.02.036
Alloy 1121 | CoCrNi | 3 | 8.33 | 1.12 | 0.11 | -4.89 | 9.13 | AC | CW | 1200 | 1400 | 925 | 60 | - | FCC_SS | 10.1016/j.actamat.2017.04.033
Alloy 1122 | CoCrFeMnNi | 5 | 8 | 0.92 | 0.14 | -4.16 | 13.38 | AC | CW | 1200 | 1400 | 925 | 60 | - | FCC_SS | 10.1016/j.actamat.2017.04.033
Alloy 1123 | CoCrFeMnNi | 5 | 8 | 0.92 | 0.14 | -4.16 | 13.38 | AC | CW | 1200 | 1400 | 925 | 60 | - | FCC_SS | 10.1016/j.actamat.2017.04.033
Alloy 1124 | NbCrMo0.5Ta0.5TiZr | 6 | 4.9 | 7.13 | 0.22 | -4.92 | 14.53 | AC | - | - | - | - | - | - | Im | 10.1016/j.msea.2017.12.021
Alloy 1125 | NbCrMo0.5Ta0.5TiZr | 6 | 4.9 | 7.13 | 0.22 | -4.92 | 14.53 | AC | - | - | - | - | - | - | Im | 10.1016/j.msea.2017.12.021
Alloy 1126 | NbCrMo0.5Ta0.5TiZr | 6 | 4.9 | 7.13 | 0.22 | -4.92 | 14.53 | AC | - | - | - | - | - | - | Im | 10.1016/j.msea.2017.12.021
Alloy 1127 | AlMo0.5NbTa0.5TiZr | 5 | 4.3 | 4.34 | 0.22 | -16.84 | 14.53 | AC | - | 1400 | 120 | 1200 | 1440 | 10 K min−1 | BCC_SS | 10.1016/j.actamat.2014.01.029
Alloy 1128 | NbTaTi | 3 | 4.67 | 1.0641 | 0.0411 | 1.3333 | 9.13 | AC | - | - | - | - | - | - | BCC_SS | 10.3390/e21020114
Alloy 1129 | Nb1.5TaTiZr0.5 | 4 | 4.63 | 3.8412 | 0.0841 | 2.125 | 10.98 | AC | - | - | - | - | - | - | BCC_SS | 10.3390/e21020114
Alloy 1130 | Fe22Co20Ni19Cr20Mn12Al7 | 6 | 7.71 | 4.346 | 0.1302 | -7.5184 | 14.41 | AC | HW | 1100 | - | 950 | 60 | AQ | Im | 10.1016/j.msea.2019.138555
Alloy 1131 | Fe22Co20Ni19Cr20Mn12Al7 | 6 | 7.71 | 4.346 | 0.1302 | -7.5184 | 14.41 | AC | HW | 1100 | - | 1000 | 60 | AQ | Im | 10.1016/j.msea.2019.138555
Alloy 1132 | Fe22Co20Ni19Cr20Mn12Al7 | 6 | 7.71 | 4.346 | 0.1302 | -7.5184 | 14.41 | AC | HW | 1100 | - | 1100 | 60 | AQ | Im | 10.1016/j.msea.2019.138555
Alloy 1133 | CoCrFeNiTi0.2 | 5 | 8.05 | 3.6584 | 0.1116 | -7.3469 | 12.57 | AC | CW | 1200 | 30 | 800 | 180 | WQ | Im | 10.3390/e21040389
Alloy 1134 | CoCrFeNiTi0.2 | 5 | 8.05 | 3.6584 | 0.1116 | -7.3469 | 12.57 | AC | CW | 1200 | 30 | 800 | 300 | WQ | Im | 10.3390/e21040389
Alloy 1135 | CoCrFeNiTi0.2 | 5 | 8.05 | 3.6584 | 0.1116 | -7.3469 | 12.57 | AC | CW | 1200 | 30 | 800 | 480 | WQ | Im | 10.3390/e21040389
Alloy 1136 | CoCrFeNiTi0.2 | 5 | 8.05 | 3.6584 | 0.1116 | -7.3469 | 12.57 | AC | CW | 1200 | 30 | 800 | 600 | WQ | Im | 10.3390/e21040389
Alloy 1137 | CoCrFeNiTi0.2 | 5 | 8.05 | 3.6584 | 0.1116 | -7.3469 | 12.57 | AC | CW | 1200 | 30 | 800 | 1440 | WQ | Im | 10.3390/e21040389
Alloy 1138 | CoCrFeNiTi0.2 | 5 | 8.05 | 3.6584 | 0.1116 | -7.3469 | 12.57 | AC | CW | 1200 | 30 | 800 | 2880 | WQ | Im | 10.3390/e21040389
Alloy 1139 | Al0.5CoCrFeNi | 5 | 7.67 | 4.22 | 0.11 | -9.09 | 13.15 | AC | - | - | - | 1150 | 10 | WQ | FCC_PLUS_BCC | 10.1007/s12598-016-0860-y
Alloy 1140 | Fe20Co27Ni13Cr20Mn20 | 5 | 7.93 | 3.2558 | 0.1364 | -3.768 | 13.17 | AC | CW | 1200 | 600 | 800 | 60 | - | FCC_SS | 10.1016/j.jallcom.2019.04.035
Alloy 1141 | Fe20Co23Ni17Cr20Mn20 | 5 | 8.08 | 2.59 | 0.1237 | -3.8864 | 13.1 | AC | CW | 1200 | 600 | 800 | 60 | - | FCC_SS | 10.1016/j.jallcom.2019.04.035
Alloy 1144 | AlCoCrFeMo0.05Ni2 | 6 | 7.65 | 5.4225 | 0.1244 | -11.9445 | 13.27 | AC | HW | 1250 | 120 | 1200 | 120 | - | Im | 10.1016/j.msea.2019.05.058
Alloy 1145 | AlCoCrFeMo0.05Ni2 | 6 | 7.65 | 5.4225 | 0.1244 | -11.9445 | 13.27 | AC | HW | 1250 | 120 | 1200 | 480 | - | Im | 10.1016/j.msea.2019.05.058
Alloy 1146 | AlCoCrFeMo0.05Ni2 | 6 | 7.65 | 5.4225 | 0.1244 | -11.9445 | 13.27 | AC | HW | 1250 | 120 | 1200 | 4320 | - | Im | 10.1016/j.msea.2019.05.058
Alloy 1147 | AlCoCrFeMo0.05Ni2 | 6 | 7.65 | 5.4225 | 0.1244 | -11.9445 | 13.27 | AC | HW | 1250 | 120 | 1200 | 18000 | - | Im | 10.1016/j.msea.2019.05.058
Alloy 1148 | AlCoCrFeMo0.05Ni2 | 6 | 7.65 | 5.4225 | 0.1244 | -11.9445 | 13.27 | AC | HW | 1250 | 120 | 700 | 9000 | - | Im | 10.1016/j.msea.2019.05.058
Alloy 1149 | AlCoCrFeMo0.05Ni2 | 6 | 7.65 | 5.4225 | 0.1244 | -11.9445 | 13.27 | AC | HW | 1250 | 120 | 700 | 9000 | - | Im | 10.1016/j.msea.2019.05.058
Alloy 1150 | Ti2ZrHf0.5V | 4 | 4.22 | 6.9566 | 0.1231 | -1.7778 | 10.58 | AC | - | - | - | - | - | - | BCC_SS | 10.1007/s40195-019-00921-3
Alloy 1151 | Ti2ZrHf0.5VNb0.5 | 4 | 4.3 | 6.6825 | 0.1216 | -0.4 | 12.23 | AC | - | - | - | - | - | - | BCC_SS | 10.1007/s40195-019-00921-3
Alloy 1152 | Ti2ZrHf0.5VNb | 5 | 4.36 | 6.4362 | 0.1196 | 0.5289 | 12.6 | AC | - | - | - | - | - | - | BCC_SS | 10.1007/s40195-019-00921-3
Alloy 1153 | Ti2ZrHf0.5V | 4 | 4.22 | 6.9566 | 0.1231 | -1.7778 | 10.58 | AC | - | - | - | - | - | - | BCC_SS | 10.1007/s40195-019-00921-3
Alloy 1154 | Ti2ZrHf0.5VNb0.5 | 4 | 4.3 | 6.6825 | 0.1216 | -0.4 | 12.23 | AC | - | - | - | - | - | - | BCC_SS | 10.1007/s40195-019-00921-3
Alloy 1155 | Ti2ZrHf0.5VNb | 5 | 4.36 | 6.4362 | 0.1196 | 0.5289 | 12.6 | AC | - | - | - | - | - | - | BCC_SS | 10.1007/s40195-019-00921-3
Alloy 1156 | AlCr1.5NbTiV | 5 | 4.73 | 6.2882 | 0.0407 | -13.7521 | 13.25 | AC | - | 1200 | 1440 | - | - | - | Im | 10.1016/j.jallcom.2015.08.224
Alloy 1157 | AlCr1.5NbTiV | 5 | 4.73 | 6.2882 | 0.0407 | -13.7521 | 13.25 | AC | - | 1200 | 1440 | - | - | - | Im | 10.1016/j.jallcom.2015.08.224
Alloy 1158 | AlCr1.5NbTiV | 5 | 4.73 | 6.2882 | 0.0407 | -13.7521 | 13.25 | AC | - | 1200 | 1440 | - | - | - | Im | 10.1016/j.jallcom.2015.08.224
Alloy 1159 | AlCr1.5NbTiV | 5 | 4.73 | 6.2882 | 0.0407 | -13.7521 | 13.25 | AC | - | 1200 | 1440 | - | - | - | Im | 10.1016/j.jallcom.2015.08.224
Alloy 1160 | CoFeNi2V0.5Mo0.2 | 5 | 8.66 | 2.4622 | 0.1036 | -6.8266 | 11.6 | AC | - | - | - | - | - | - | FCC_SS | 10.1016/j.scriptamat.2019.02.038
Alloy 1161 | CoFeNi2V0.5Mo0.2 | 5 | 8.66 | 2.4622 | 0.1036 | -6.8266 | 11.6 | AC | - | - | - | - | - | - | FCC_SS | 10.1016/j.scriptamat.2019.02.038
Alloy 1162 | CoFeNi2V0.5Mo0.2 | 5 | 8.66 | 2.4622 | 0.1036 | -6.8266 | 11.6 | AC | - | - | - | - | - | - | FCC_SS | 10.1016/j.scriptamat.2019.02.038
Alloy 1163 | CoFeNi2V0.5Mo0.2 | 5 | 8.66 | 2.4622 | 0.1036 | -6.8266 | 11.6 | AC | - | - | - | - | - | - | FCC_SS | 10.1016/j.scriptamat.2019.02.038
Alloy 1164 | CoFeNi2V0.5Mo0.2 | 5 | 8.66 | 2.4622 | 0.1036 | -6.8266 | 11.6 | AC | - | - | - | - | - | - | FCC_SS | 10.1016/j.scriptamat.2019.02.038
Alloy 1165 | Ni45(FeCoCr)40(AlTi)15 | 6 | 8.09 | 5.6317 | 0.1291 | -14.6367 | 12.92 | AC | - | - | - | - | - | - | Im | 10.1016/j.scriptamat.2017.12.001
Alloy 1166 | Ni45(FeCoCr)40(AlTi)15 | 6 | 8.09 | 5.6317 | 0.1291 | -14.6367 | 12.92 | AC | - | - | - | - | - | - | Im | 10.1016/j.scriptamat.2017.12.001
Alloy 1167 | Ni45(FeCoCr)40(AlTi)15 | 6 | 8.09 | 5.6317 | 0.1291 | -14.6367 | 12.92 | AC | - | - | - | - | - | - | Im | 10.1016/j.scriptamat.2017.12.001
Alloy 1168 | Ni45(FeCoCr)40(AlTi)15 | 6 | 8.09 | 5.6317 | 0.1291 | -14.6367 | 12.92 | AC | - | - | - | - | - | - | Im | 10.1016/j.scriptamat.2017.12.001
Alloy 1169 | Ni45(FeCoCr)40(AlTi)15 | 6 | 8.09 | 5.6317 | 0.1291 | -14.6367 | 12.92 | AC | - | - | - | - | - | - | Im | 10.1016/j.scriptamat.2017.12.001
Alloy 1170 | HfNb0.18Ta0.18Ti1.27Zr | 5 | 4.1 | 4.4918 | 0.1146 | 0.9807 | 11.45 | AC | CW | - | - | 900 | 30 | - | BCC_SS | 10.1080/21663831.2016.1221861
Alloy 1171 | Fe37Mn45Co9Cr9 | 4 | 7.46 | 4.0921 | 0.1393 | -0.882 | 9.65 | AC | HW | 1200 | 120 | - | - | - | FCC_SS | 10.1007/s11837-014-1133-6
Alloy 1172 | Fe34Cr34Ni14Al14Co4 | 5 | 7.65 | 4.4299 | 0.1031 | -7.5744 | 12.63 | AC | - | - | - | - | - | - | Im | 10.1016/j.msea.2018.01.034
Alloy 1173 | Fe34Cr34Ni14Al14Co4 | 5 | 7.65 | 4.4299 | 0.1031 | -7.5744 | 12.63 | AC | - | - | - | - | - | - | Im | 10.1016/j.msea.2018.01.034
Alloy 1174 | Fe34Cr34Ni14Al14Co4 | 5 | 7.65 | 4.4299 | 0.1031 | -7.5744 | 12.63 | AC | - | - | - | - | - | - | Im | 10.1016/j.msea.2018.01.034
Alloy 1175 | Fe34Cr34Ni14Al14Co4 | 5 | 7.65 | 4.4299 | 0.1031 | -7.5744 | 12.63 | AC | - | - | - | - | - | - | Im | 10.1016/j.msea.2018.01.034
Alloy 1176 | Fe34Cr34Ni14Al14Co4 | 5 | 7.65 | 4.4299 | 0.1031 | -7.5744 | 12.63 | AC | - | - | - | - | - | - | Im | 10.1016/j.msea.2018.01.034
Alloy 1181 | CoCrFeNiMo0.3 | 5 | 8.09 | 2.3777 | 0.1273 | -4.1536 | 12.83 | AC | CW | 900 | 300 | 700 | 300 | AQ | Im | 10.1016/j.actamat.2016.06.063
Alloy 1182 | Al0.3CoCrFeNi | 5 | 7.88 | 3.49 | 0.11 | -7.27 | 12.83 | AC | - | - | - | - | - | - | Im | 10.1016/j.jallcom.2008.12.088
Alloy 1183 | Fe36Co21Cr18Ni15Al10 | 5 | 7.65 | 4.4299 | 0.1031 | -7.5744 | 12.63 | AC | - | - | - | - | - | - | Im | 10.1016/j.jallcom.2017.02.211
Alloy 1184 | Fe36Co21Cr18Ni15Al10 | 5 | 7.65 | 4.4299 | 0.1031 | -7.5744 | 12.63 | AC | - | - | - | - | - | - | Im | 10.1016/j.jallcom.2017.02.211
Alloy 1185 | Fe36Co21Cr18Ni15Al10 | 5 | 7.65 | 4.4299 | 0.1031 | -7.5744 | 12.63 | AC | - | - | - | - | - | - | Im | 10.1016/j.jallcom.2017.02.211
Alloy 1186 | Fe36Co21Cr18Ni15Al10 | 5 | 7.65 | 4.4299 | 0.1031 | -7.5744 | 12.63 | AC | - | - | - | - | - | - | Im | 10.1016/j.jallcom.2017.02.211
Alloy 1187 | Fe36Co21Cr18Ni15Al10 | 5 | 7.65 | 4.4299 | 0.1031 | -7.5744 | 12.63 | AC | - | - | - | - | - | - | Im | 10.1016/j.jallcom.2017.02.211
Alloy 1188 | Fe36Co21Cr18Ni15Al10 | 5 | 7.65 | 4.4299 | 0.1031 | -7.5744 | 12.63 | AC | - | - | - | - | - | - | Im | 10.1016/j.jallcom.2017.02.211
Alloy 1189 | Fe36Co21Cr18Ni15Al10 | 5 | 7.65 | 4.4299 | 0.1031 | -7.5744 | 12.63 | AC | - | - | - | - | - | - | Im | 10.1016/j.jallcom.2017.02.211
Alloy 1190 | Fe36Co21Cr18Ni15Al10 | 5 | 7.65 | 4.4299 | 0.1031 | -7.5744 | 12.63 | AC | - | - | - | - | - | - | Im | 10.1016/j.jallcom.2017.02.211
Alloy 1191 | Fe36Co21Cr18Ni15Al10 | 5 | 7.65 | 4.4299 | 0.1031 | -7.5744 | 12.63 | AC | - | - | - | - | - | - | Im | 10.1016/j.jallcom.2017.02.211
Alloy 1192 | TiZrNbMo | 4 | 4.6 | 6.0973 | 0.3096 | -3.2 | 13.38 | AC | - | - | - | - | - | - | BCC_SS | 10.1007/s11837-012-0366-5
Alloy 1193 | TiZrNbMoV0.25 | 5 | 4.76 | 6.3163 | 0.2979 | -2.6021 | 12.71 | AC | - | - | - | - | - | - | BCC_SS | 10.1007/s11837-012-0366-5
Alloy 1194 | TiZrNbMoV0.5 | 5 | 4.78 | 6.5542 | 0.2895 | -2.6667 | 13.15 | AC | - | - | - | - | - | - | BCC_SS | 10.1007/s11837-012-0366-5
Alloy 1195 | TiZrNbMoV0.75 | 5 | 4.79 | 6.7276 | 0.2819 | -2.7036 | 13.33 | AC | - | - | - | - | - | - | BCC_SS | 10.1007/s11837-012-0366-5
Alloy 1196 | TiZrNbMoV | 5 | 4.8 | 6.8534 | 0.2748 | -2.72 | 13.38 | AC | - | - | - | - | - | - | BCC_SS | 10.1007/s11837-012-0366-5
Alloy 1197 | TiZrNbMoV1.5 | 5 | 4.82 | 7.0059 | 0.2621 | -2.7107 | 13.25 | AC | - | - | - | - | - | - | BCC_SS | 10.1007/s11837-012-0366-5
Alloy 1198 | TiZrNbMoV2 | 5 | 4.83 | 7.0712 | 0.251 | -2.6667 | 12.98 | AC | - | - | - | - | - | - | BCC_SS | 10.1007/s11837-012-0366-5
Alloy 1199 | TiZrNbMoV3 | 5 | 4.75 | 5.988 | 0.307 | -2.5 | 11.53 | AC | - | - | - | - | - | - | BCC_SS | 10.1007/s11837-012-0366-5
Alloy 1200 | Al0.3CoCrFeNi | 5 | 7.88 | 3.49 | 0.11 | -7.27 | 12.83 | AC | - | - | - | - | - | - | Im | 10.1016/j.matchar.2018.06.036
Alloy 1201 | Al0.3CoCrFeNi | 5 | 7.88 | 3.49 | 0.11 | -7.27 | 12.83 | AC | - | - | - | 700 | 4320 | - | Im | 10.1016/j.matchar.2018.06.036
Alloy 1202 | Al0.3CoCrFeNi | 5 | 7.88 | 3.49 | 0.11 | -7.27 | 12.83 | AC | - | - | - | 900 | 4320 | - | Im | 10.1016/j.matchar.2018.06.036
Alloy 1203 | Al0.3CoCrFeNi | 5 | 7.88 | 3.49 | 0.11 | -7.27 | 12.83 | AC | CW | 1200 | 2880 | 800 | 60 | - | Im | 10.1016/j.matchar.2018.06.036
Alloy 1204 | Co10Cr10Fe50Mn30 | 4 | 7.6 | 3.8332 | 0.1321 | -0.92 | 9.71 | AC | - | 1200 | 120 | - | - | - | FCC_PLUS_BCC | 10.1016/j.matchar.2018.06.036
Alloy 1205 | Co10Cr10Fe50Mn30 | 4 | 7.6 | 3.8332 | 0.1321 | -0.92 | 9.71 | AC | CW | 1200 | 120 | 900 | 3 | - | FCC_PLUS_BCC | 10.1016/j.matchar.2018.06.036
Alloy 1206 | Co10Cr10Fe50Mn30 | 4 | 7.6 | 3.8332 | 0.1321 | -0.92 | 9.71 | AC | CW | 1200 | 120 | 900 | 5 | - | FCC_PLUS_BCC | 10.1016/j.matchar.2018.06.036
Alloy 1207 | Co10Cr10Fe50Mn30 | 4 | 7.6 | 3.8332 | 0.1321 | -0.92 | 9.71 | AC | CW | 1200 | 120 | 900 | 30 | - | FCC_PLUS_BCC | 10.1016/j.matchar.2018.06.036
Alloy 1208 | Co10Cr10Fe50Mn30 | 4 | 7.6 | 3.8332 | 0.1321 | -0.92 | 9.71 | AC | HW | 1200 | 300 | - | - | - | FCC_PLUS_BCC | 10.1016/j.matchar.2018.06.036
Alloy 1209 | Co10Cr10Fe50Mn30 | 4 | 7.6 | 3.8332 | 0.1321 | -0.92 | 9.71 | AC | HW | 1200 | 300 | - | - | - | FCC_PLUS_BCC | 10.1016/j.matchar.2018.06.036
Alloy 1210 | Al0.3CoCrFeNi | 5 | 7.88 | 3.49 | 0.11 | -7.27 | 12.83 | AC | CW | 1100 | 2880 | 800 | 60 | - | Im | 10.1016/j.matchar.2018.06.036
Alloy 1211 | Al0.3CoCrFeNi | 5 | 7.88 | 3.49 | 0.11 | -7.27 | 12.83 | AC | CW | 1100 | 2880 | 900 | 60 | - | Im | 10.1016/j.matchar.2018.06.036
Alloy 1212 | Al0.3CoCrFeNi | 5 | 7.88 | 3.49 | 0.11 | -7.27 | 12.83 | AC | CW | 1100 | 2880 | 1000 | 60 | - | Im | 10.1016/j.matchar.2018.06.036
Alloy 1213 | Al0.3CoCrFeNi | 5 | 7.88 | 3.49 | 0.11 | -7.27 | 12.83 | AC | CW | 1100 | 2880 | 1100 | 60 | - | FCC_SS | 10.1016/j.matchar.2018.06.036
Alloy 1214 | Al0.3CoCrFeNi | 5 | 7.88 | 3.49 | 0.11 | -7.27 | 12.83 | AC | CW | 1100 | 2880 | 800 | 60 | - | FCC_SS | 10.1016/j.matchar.2018.06.036
Alloy 1215 | Al0.3CoCrFeNi | 5 | 7.88 | 3.49 | 0.11 | -7.27 | 12.83 | AC | CW | 1100 | 2880 | 800 | 60 | - | Im | 10.1016/j.matchar.2018.06.036
Alloy 1216 | Al0.3CoCrFeNi | 5 | 7.88 | 3.49 | 0.11 | -7.27 | 12.83 | AC | CW | 1100 | 2880 | 800 | 60 | - | Im | 10.1016/j.matchar.2018.06.036
Alloy 1217 | Al0.3CoCrFeNi | 5 | 7.88 | 3.49 | 0.11 | -7.27 | 12.83 | AC | CW | 1100 | 2880 | 800 | 60 | - | FCC_SS | 10.1016/j.matchar.2018.06.036
Alloy 1218 | Al0.3CoCrFeNi | 5 | 7.88 | 3.49 | 0.11 | -7.27 | 12.83 | AC | CW | 1100 | 2880 | 800 | 60 | - | Im | 10.1016/j.matchar.2018.06.036
Alloy 1219 | HfMoNbTaTiZr | 6 | 3.67 | 19.0595 | 0.2462 | 1.8889 | 12.41 | AC | - | - | - | - | - | - | BCC_SS | 10.1016/j.matlet.2016.03.133
Alloy 1220 | AlCoFeNi | 4 | 7.5 | 6.2374 | 0.1176 | -13.75 | 11.53 | AC | - | - | - | - | - | - | BCC_SS | 10.1016/j.jmmm.2014.07.023
Alloy 1221 | Nb0.5TaTiZr1.5 | 4 | 4.38 | 5.2342 | 0.1039 | 2.375 | 10.98 | AC | - | - | - | - | - | - | BCC_SS | 10.3390/e21020114
Alloy 1222 | NbTa0.8Ti1.2Zr | 4 | 4.45 | 4.7803 | 0.1009 | 2.44 | 11.44 | AC | - | - | - | - | - | - | BCC_SS | 10.1016/j.msea.2018.11.054
Alloy 1223 | NbTa0.6Ti1.4Zr | 4 | 4.4 | 4.7179 | 0.1014 | 2.36 | 11.18 | AC | - | - | - | - | - | - | BCC_SS | 10.1016/j.msea.2018.11.054
Alloy 1224 | NbTa0.4Ti1.6Zr | 4 | 4.35 | 4.6525 | 0.1018 | 2.26 | 10.73 | AC | - | - | - | - | - | - | BCC_SS | 10.1016/j.msea.2018.11.054
Alloy 1225 | NbTa0.2Ti1.8Zr | 4 | 4.3 | 4.5839 | 0.1022 | 2.14 | 10 | AC | - | - | - | - | - | - | BCC_SS | 10.1016/j.msea.2018.11.054
Alloy 1226 | AlNbTiVZr | 5 | 4.2 | 5.53 | 0.11 | -17.44 | 13.38 | AC | - | - | - | 1200 | 1440 | - | BCC_SS | 10.1016/j.msea.2017.08.019
Alloy 1227 | AlNbTiVZr0.1 | 5 | 4.24 | 4.4204 | 0.0526 | -16.7519 | 12.2 | AC | - | - | - | 1200 | 1440 | - | Im | 10.1016/j.msea.2017.08.019
Alloy 1228 | AlNbTiVZr0.25 | 5 | 4.24 | 4.9666 | 0.0703 | -17.3841 | 12.71 | AC | - | - | - | 1200 | 1440 | - | Im | 10.1016/j.msea.2017.08.019
Alloy 1229 | AlNbTiVZr0.5 | 5 | 4.22 | 5.6073 | 0.0891 | -18.1728 | 13.15 | AC | - | - | - | 1200 | 1440 | - | Im | 10.1016/j.msea.2017.08.019
Alloy 1230 | AlNbTiVZr | 5 | 4.2 | 5.53 | 0.11 | -17.44 | 13.38 | AC | - | - | - | 1200 | 1440 | - | Im | 10.1016/j.msea.2017.08.019
Alloy 1231 | AlNbTiVZr1.5 | 5 | 4.18 | 6.7203 | 0.1214 | -19.3058 | 13.25 | AC | - | - | - | 1200 | 1440 | - | Im | 10.1016/j.msea.2017.08.019
Alloy 1232 | AlNbTiVZr | 5 | 4.2 | 5.53 | 0.11 | -17.44 | 13.38 | AC | - | - | - | 1200 | 1440 | - | BCC_SS | 10.1016/j.msea.2017.08.019
Alloy 1233 | AlNbTiVZr0.1 | 5 | 4.24 | 4.4204 | 0.0526 | -16.7519 | 12.2 | AC | - | - | - | 1200 | 1440 | - | Im | 10.1016/j.msea.2017.08.019
Alloy 1234 | AlNbTiVZr0.25 | 5 | 4.24 | 4.9666 | 0.0703 | -17.3841 | 12.71 | AC | - | - | - | 1200 | 1440 | - | Im | 10.1016/j.msea.2017.08.019
Alloy 1235 | AlNbTiVZr0.5 | 5 | 4.22 | 5.6073 | 0.0891 | -18.1728 | 13.15 | AC | - | - | - | 1200 | 1440 | - | Im | 10.1016/j.msea.2017.08.019
Alloy 1236 | AlNbTiVZr | 5 | 4.2 | 5.53 | 0.11 | -17.44 | 13.38 | AC | - | - | - | 1200 | 1440 | - | Im | 10.1016/j.msea.2017.08.019
Alloy 1237 | AlNbTiVZr1.5 | 5 | 4.18 | 6.7203 | 0.1214 | -19.3058 | 13.25 | AC | - | - | - | 1200 | 1440 | - | Im | 10.1016/j.msea.2017.08.019
Alloy 1238 | AlCoCrFeNi | 5 | 7.2 | 5.25 | 0.12 | -12.32 | 13.38 | PM | - | - | - | 1000 | 120 | - | Im | 10.1016/j.addma.2019.02.010
Alloy 1239 | AlCoCrFeNi | 5 | 7.2 | 5.25 | 0.12 | -12.32 | 13.38 | PM | - | - | - | 1200 | 120 | - | BCC_SS | 10.1016/j.addma.2019.02.010
Alloy 1240 | AlCoCrFeNi | 5 | 7.2 | 5.25 | 0.12 | -12.32 | 13.38 | PM | - | - | - | - | - | - | Im | 10.1016/j.matlet.2015.06.046
Alloy 1241 | AlCoCrFeNi | 5 | 7.2 | 5.25 | 0.12 | -12.32 | 13.38 | AC | - | - | - | - | - | - | Im | 10.1016/j.matlet.2015.06.046
Alloy 1242 | Ni1.5Co1.5CrFeTi0.5 | 5 | 8.09 | 4.885 | 0.1219 | -10.7438 | 12.86 | AC | - | - | - | - | - | - | BCC_SS | 10.1016/j.matdes.2017.01.036
Alloy 1243 | AlCoCrFe | 4 | 6.5 | 6.2 | 0.11 | -11.5 | 11.53 | PM | - | - | - | - | - | - | FCC_SS | 10.1007/s12540-018-00236-5
Alloy 1244 | AlCoCrFeNi | 5 | 7.2 | 5.25 | 0.12 | -12.32 | 13.38 | PM | - | - | - | - | - | - | FCC_PLUS_BCC | 10.1007/s12540-018-00236-5
Alloy 1245 | Al10Co30Cr20Fe35Ni5 | 5 | 7.5 | 4.41 | 0.1 | -7.14 | 11.89 | PM | - | - | - | - | - | - | FCC_PLUS_BCC | 10.1007/s12540-018-00236-5
Alloy 1246 | Al15Co30Cr15Fe40Ni5 | 5 | 7.38 | 5.13 | 0.1 | -8.55 | 11.86 | PM | - | - | - | - | - | - | FCC_PLUS_BCC | 10.1007/s12540-018-00236-5
Alloy 1247 | V10Cr15Mn5Fe35Co10Ni25 | 6 | 7.95 | 2.4036 | 0.1136 | -6.26 | 13.38 | AC | CW | 1100 | 360 | 1100 | 360 | - | FCC_SS | 10.1016/j.msea.2018.12.077
Alloy 1248 | CoCrNi | 3 | 8.33 | 1.12 | 0.11 | -4.89 | 9.13 | AC | - | 1200 | 280 | - | - | - | FCC_SS | 10.1016/j.msea.2018.11.143
Alloy 1249 | CoCrNi | 3 | 8.33 | 1.12 | 0.11 | -4.89 | 9.13 | AC | CW | 1200 | 280 | 1000 | 60 | - | FCC_SS | 10.1016/j.msea.2018.11.143
Alloy 1250 | CoCrNi | 3 | 8.33 | 1.12 | 0.11 | -4.89 | 9.13 | AC | CW | 1200 | 280 | 1000 | 60 | - | FCC_SS | 10.1016/j.msea.2018.11.143
Alloy 1251 | CoCrNi | 3 | 8.33 | 1.12 | 0.11 | -4.89 | 9.13 | AC | CW | 1200 | 280 | 1000 | 60 | - | FCC_SS | 10.1016/j.msea.2018.11.143
Alloy 1256 | CoCrFeMnNi | 5 | 8 | 0.92 | 0.14 | -4.16 | 13.38 | AC | CW | 1200 | 2880 | 800 | 60 | - | FCC_SS | 10.1016/j.actamat.2013.06.018
Alloy 1257 | CoCrFeMnNi | 5 | 8 | 0.92 | 0.14 | -4.16 | 13.38 | AC | CW | 1200 | 2880 | 800 | 60 | - | FCC_SS | 10.1016/j.actamat.2013.06.018
Alloy 1258 | CoCrFeMnNi | 5 | 8 | 0.92 | 0.14 | -4.16 | 13.38 | AC | CW | 1200 | 2880 | 800 | 60 | - | FCC_SS | 10.1016/j.actamat.2013.06.018
Alloy 1259 | CoCrFeMnNi | 5 | 8 | 0.92 | 0.14 | -4.16 | 13.38 | AC | CW | 1200 | 2880 | 800 | 60 | - | FCC_SS | 10.1016/j.actamat.2013.06.018
Alloy 1260 | CoCrFeMnNi | 5 | 8 | 0.92 | 0.14 | -4.16 | 13.38 | AC | CW | 1200 | 2880 | 800 | 60 | - | FCC_SS | 10.1016/j.actamat.2013.06.018
Alloy 1261 | CoCrFeMnNi | 5 | 8 | 0.92 | 0.14 | -4.16 | 13.38 | AC | CW | 1200 | 2880 | 800 | 60 | - | FCC_SS | 10.1016/j.actamat.2013.06.018
Alloy 1262 | CoCrFeMnNi | 5 | 8 | 0.92 | 0.14 | -4.16 | 13.38 | AC | CW | 1200 | 2880 | 1000 | 60 | - | FCC_SS | 10.1016/j.actamat.2013.06.018
Alloy 1263 | CoCrFeMnNi | 5 | 8 | 0.92 | 0.14 | -4.16 | 13.38 | AC | CW | 1200 | 2880 | 1000 | 60 | - | FCC_SS | 10.1016/j.actamat.2013.06.018
Alloy 1264 | CoCrFeMnNi | 5 | 8 | 0.92 | 0.14 | -4.16 | 13.38 | AC | CW | 1200 | 2880 | 1000 | 60 | - | FCC_SS | 10.1016/j.actamat.2013.06.018
Alloy 1265 | CoCrFeMnNi | 5 | 8 | 0.92 | 0.14 | -4.16 | 13.38 | AC | CW | 1200 | 2880 | 1000 | 60 | - | FCC_SS | 10.1016/j.actamat.2013.06.018
Alloy 1266 | CoCrFeMnNi | 5 | 8 | 0.92 | 0.14 | -4.16 | 13.38 | AC | CW | 1200 | 2880 | 1000 | 60 | - | FCC_SS | 10.1016/j.actamat.2013.06.018
Alloy 1267 | CoCrFeMnNi | 5 | 8 | 0.92 | 0.14 | -4.16 | 13.38 | AC | CW | 1200 | 2880 | 1000 | 60 | - | FCC_SS | 10.1016/j.actamat.2013.06.018
Alloy 1268 | CoCrFeMnNi | 5 | 8 | 0.92 | 0.14 | -4.16 | 13.38 | AC | CW | 1200 | 2880 | 1200 | 60 | - | FCC_SS | 10.1016/j.actamat.2013.06.018
Alloy 1269 | CoCrFeMnNi | 5 | 8 | 0.92 | 0.14 | -4.16 | 13.38 | AC | CW | 1200 | 2880 | 1200 | 60 | - | FCC_SS | 10.1016/j.actamat.2013.06.018
Alloy 1270 | CoCrFeMnNi | 5 | 8 | 0.92 | 0.14 | -4.16 | 13.38 | AC | CW | 1200 | 2880 | 1200 | 60 | - | FCC_SS | 10.1016/j.actamat.2013.06.018
Alloy 1271 | CoCrFeMnNi | 5 | 8 | 0.92 | 0.14 | -4.16 | 13.38 | AC | CW | 1200 | 2880 | 1200 | 60 | - | FCC_SS | 10.1016/j.actamat.2013.06.018
Alloy 1272 | CoCrFeMnNi | 5 | 8 | 0.92 | 0.14 | -4.16 | 13.38 | AC | CW | 1200 | 2880 | 1200 | 60 | - | FCC_SS | 10.1016/j.actamat.2013.06.018
Alloy 1273 | CoCrFeMnNi | 5 | 8 | 0.92 | 0.14 | -4.16 | 13.38 | AC | CW | 1200 | 2880 | 1200 | 60 | - | FCC_SS | 10.1016/j.actamat.2013.06.018
Alloy 1274 | CoCrFeMnNi | 5 | 8 | 0.92 | 0.14 | -4.16 | 13.38 | AC | - | - | - | - | - | - | FCC_SS | 10.1016/j.scriptamat.2018.05.015
Alloy 1275 | CoCrFeMnNi | 5 | 8 | 0.92 | 0.14 | -4.16 | 13.38 | AC | - | - | - | - | - | - | FCC_SS | 10.1016/j.scriptamat.2018.05.015
Alloy 1276 | CoCrFeMnNi | 5 | 8 | 0.92 | 0.14 | -4.16 | 13.38 | PM | - | - | - | - | - | - | FCC_SS | 10.1016/j.scriptamat.2018.05.015
Alloy 1277 | CoCrFeMnNi | 5 | 8 | 0.92 | 0.14 | -4.16 | 13.38 | PM | - | - | - | 900 | 60 | FC | FCC_SS | 10.1016/j.scriptamat.2018.05.015
Alloy 1278 | CoCrFeMnNi | 5 | 8 | 0.92 | 0.14 | -4.16 | 13.38 | PM | - | - | - | - | - | - | FCC_SS | 10.1016/j.scriptamat.2018.05.015
Alloy 1279 | CoCrFeMnNi | 5 | 8 | 0.92 | 0.14 | -4.16 | 13.38 | PM | - | - | - | 900 | 60 | FC | FCC_SS | 10.1016/j.scriptamat.2018.05.015
Alloy 1280 | CoCrFeMnNi | 5 | 8 | 0.92 | 0.14 | -4.16 | 13.38 | PM | - | - | - | - | - | - | FCC_SS | 10.1016/j.jallcom.2018.02.298
Alloy 1281 | CoCrFeMnNi | 5 | 8 | 0.92 | 0.14 | -4.16 | 13.38 | PM | HIP | 1150 | 180 | - | - | - | FCC_SS | 10.1016/j.jallcom.2018.02.298
Alloy 1282 | NbTiVTa | 4 | 4.75 | 3.9347 | 0.0507 | -0.25 | 11.53 | AC | - | - | - | - | - | - | BCC_SS | 10.3390/met6090199
Alloy 1283 | HfNbTaTiZr | 5 | 4.4 | 4.01 | 0.12 | 2.72 | 13.38 | AC | - | - | - | - | - | - | BCC_SS | 10.3390/met6090199
Alloy 1284 | NbTiVZr | 4 | 4.5 | 6.03 | 0.12 | -0.25 | 11.53 | AC | - | - | - | - | - | - | BCC_SS | 10.3390/met6090199
Alloy 1285 | AlNbTiVZr | 5 | 4.2 | 5.53 | 0.11 | -17.44 | 13.38 | AC | - | - | - | - | - | - | BCC_SS | 10.3390/met6090199
Alloy 1287 | Mg50(AlCuMnZn)50 | 5 | 5.13 | 8.4577 | 0.2065 | -1 | 11.53 | PM | - | - | - | - | - | - | FCC_SS | 10.3390/met6090199
Alloy 1288 | CoCrFeMnNi | 5 | 8 | 0.92 | 0.14 | -4.16 | 13.38 | PM | - | - | - | - | - | - | FCC_SS | 10.1007/s11431-017-9122-5
Alloy 1289 | CoCrFeMnNi | 5 | 8 | 0.92 | 0.14 | -4.16 | 13.38 | PM | CW | - | - | - | - | - | FCC_SS | 10.1007/s11431-017-9122-5
Alloy 1290 | CoCrFeMnNi | 5 | 8 | 0.92 | 0.14 | -4.16 | 13.38 | PM | CW | - | - | 700 | 60 | - | Im | 10.1007/s11431-017-9122-5
Alloy 1291 | Al86Mg10Zn2Cu2 | 4 | 3.24 | 3.9064 | 0.1008 | -0.7424 | 4.29 | AC | - | - | - | - | - | - | Im | 10.33142/msra.v1i1.666
Alloy 1292 | Al85.7Mg10Zn2Cu2Si0.3 | 4 | 3.24 | 4.0619 | 0.1023 | -0.9755 | 4.46 | AC | - | - | - | - | - | - | Im | 10.33142/msra.v1i1.666
Alloy 1293 | Al85.4Mg10Zn2Cu2Si0.6 | 4 | 3.25 | 4.2052 | 0.1035 | -1.2037 | 4.58 | AC | - | - | - | - | - | - | Im | 10.33142/msra.v1i1.666
Alloy 1294 | Al85.1Mg10Zn2Cu2Si0.9 | 4 | 3.25 | 4.3425 | 0.1048 | -1.4292 | 4.69 | AC | - | - | - | - | - | - | Im | 10.33142/msra.v1i1.666
Alloy 1295 | Al84.8Mg10Zn2Cu2Si1.2 | 5 | 3.25 | 4.4742 | 0.106 | -1.652 | 4.79 | AC | - | - | - | - | - | - | Im | 10.33142/msra.v1i1.666
Alloy 1296 | Co25Ni25Fe25Al7.5Cu17.5 | 5 | 8.9 | 3.8744 | 0.0769 | 0.8225 | 12.8 | PM | - | - | - | - | - | - | FCC_SS | 10.1016/j.actamat.2016.01.050
Alloy 1299 | CoCrFeNi | 4 | 8.25 | 1.03 | 0.1 | -3.75 | 11.53 | AC | - | - | - | - | - | - | FCC_SS | 10.1016/j.actamat.2016.01.050
Alloy 1300 | Co23.25Ni23.25Fe23.25Cr23.25Mo7.00 | 5 | 8.09 | 3.8818 | 0.1427 | -4.457 | 12.83 | AC | - | - | - | - | - | - | FCC_SS | 10.1016/j.actamat.2016.01.050
Alloy 1303 | HfNbTaTiZrMoW | 7 | 4.86 | 6.0241 | 0.3813 | -2.9388 | 16.18 | AC | - | - | - | - | - | - | BCC_SS | 10.1016/j.jallcom.2019.06.138
Alloy 1304 | HfNbTaTiZrMoW | 7 | 4.86 | 6.0241 | 0.3813 | -2.9388 | 16.18 | AC | - | - | - | - | - | - | BCC_SS | 10.1016/j.jallcom.2019.06.138
Alloy 1305 | HfNbTaTiZrMoW | 7 | 4.86 | 6.0241 | 0.3813 | -2.9388 | 16.18 | AC | - | - | - | - | - | - | BCC_SS | 10.1016/j.jallcom.2019.06.138
Alloy 1306 | HfNbTaTiZr | 5 | 4.4 | 4.01 | 0.12 | 2.72 | 13.38 | AC | - | - | - | - | - | - | BCC_SS | 10.1016/j.jallcom.2019.06.138
Alloy 1307 | HfNbTaTiZr | 5 | 4.4 | 4.01 | 0.12 | 2.72 | 13.38 | AC | - | - | - | - | - | - | BCC_SS | 10.1016/j.jallcom.2019.06.138
Alloy 1308 | HfNbTaTiZr | 5 | 4.4 | 4.01 | 0.12 | 2.72 | 13.38 | AC | - | - | - | - | - | - | BCC_SS | 10.1016/j.jallcom.2019.06.138
Alloy 1309 | HfNbTaTiZr | 5 | 4.4 | 4.01 | 0.12 | 2.72 | 13.38 | AC | - | - | - | - | - | - | BCC_SS | 10.1016/j.jallcom.2019.06.138
Alloy 1310 | HfNbTaTiZrW | 6 | 4.67 | 5.7209 | 0.3545 | -3.2222 | 14.9 | AC | - | - | - | - | - | - | BCC_SS | 10.1016/j.jallcom.2019.06.138
Alloy 1311 | HfNbTaTiZrW | 6 | 4.67 | 5.7209 | 0.3545 | -3.2222 | 14.9 | AC | - | - | - | - | - | - | BCC_SS | 10.1016/j.jallcom.2019.06.138
Alloy 1312 | HfNbTaTiZrW | 6 | 4.67 | 5.7209 | 0.3545 | -3.2222 | 14.9 | AC | - | - | - | - | - | - | BCC_SS | 10.1016/j.jallcom.2019.06.138
Alloy 1314 | MoNbTaTiV | 5 | 5 | 3.34 | 0.24 | -2.56 | 13.38 | AC | - | - | - | - | - | - | Im | 10.1007/s12540-019-00283-6
Alloy 1315 | CoCrCuFeNi | 5 | 8.8 | 1.07 | 0.09 | 3.2 | 13.38 | AC | - | 1200 | 2880 | - | - | - | FCC_SS | 10.1016/j.actamat.2015.06.025
Alloy 1316 | CoCrCuFeNi | 5 | 8.8 | 1.07 | 0.09 | 3.2 | 13.38 | AC | - | 1200 | 2880 | 450 | 60 | - | FCC_SS | 10.1016/j.actamat.2015.06.025
Alloy 1317 | CoCrCuFeNi | 5 | 8.8 | 1.07 | 0.09 | 3.2 | 13.38 | AC | - | 1200 | 2880 | 450 | 900 | - | FCC_SS | 10.1016/j.actamat.2015.06.025
Alloy 1318 | CoCrCuFeNi | 5 | 8.8 | 1.07 | 0.09 | 3.2 | 13.38 | AC | - | 1200 | 2880 | 600 | 60 | - | FCC_SS | 10.1016/j.actamat.2015.06.025
Alloy 1319 | CoCrCuFeNi | 5 | 8.8 | 1.07 | 0.09 | 3.2 | 13.38 | AC | - | 1200 | 2880 | 700 | 60 | - | FCC_SS | 10.1016/j.actamat.2015.06.025
Alloy 1320 | CoCrCuFeNi | 5 | 8.8 | 1.07 | 0.09 | 3.2 | 13.38 | AC | - | 1200 | 2880 | 800 | 60 | - | FCC_SS | 10.1016/j.actamat.2015.06.025
Alloy 1321 | Cr2MnFeNi | 4 | 7.4 | 3.2836 | 0.1298 | -3.52 | 11.08 | AC | - | - | - | - | - | - | FCC_PLUS_BCC | https://pdfs.semanticscholar.org/ed41/eea027857bd579d3f666ddd9f10db97adf01.pdf
Alloy 1322 | Cr1.75Cu0.25MnFeNi | 5 | 7.65 | 3.2682 | 0.1346 | -1.6 | 12.33 | AC | - | - | - | - | - | - | FCC_PLUS_BCC | https://pdfs.semanticscholar.org/ed41/eea027857bd579d3f666ddd9f10db97adf01.pdf
Alloy 1323 | Cr1.5Cu0.5MnFeNi | 5 | 7.9 | 3.2488 | 0.1381 | 0.08 | 12.95 | AC | - | - | - | - | - | - | FCC_PLUS_BCC | https://pdfs.semanticscholar.org/ed41/eea027857bd579d3f666ddd9f10db97adf01.pdf
Alloy 1324 | Cr1.25Cu0.75MnFeNi | 5 | 8.15 | 3.2253 | 0.1405 | 1.52 | 13.28 | AC | - | - | - | - | - | - | FCC_PLUS_BCC | https://pdfs.semanticscholar.org/ed41/eea027857bd579d3f666ddd9f10db97adf01.pdf
Alloy 1325 | CrCuFeMnNi | 5 | 8.4 | 0.92 | 0.14 | 2.72 | 13.38 | AC | - | - | - | - | - | - | FCC_PLUS_BCC | https://pdfs.semanticscholar.org/ed41/eea027857bd579d3f666ddd9f10db97adf01.pdf
Alloy 1326 | CrCuFeMnNi | 5 | 8.4 | 0.92 | 0.14 | 2.72 | 13.38 | AC | - | 1000 | 240 | - | - | - | FCC_PLUS_BCC | 10.1007/s11665-019-04003-4
Alloy 1327 | CrCoCuFeNi | 5 | 8.8 | 1.0332 | 0.0922 | 3.2 | 13.38 | AC | - | - | - | - | - | - | FCC_SS | 10.1016/j.matchemphys.2017.09.010
Alloy 1328 | CrCuFeMnNi | 5 | 8.4 | 0.92 | 0.14 | 2.72 | 13.38 | AC | - | - | - | - | - | - | Im | 10.1016/j.matchemphys.2017.09.010
Alloy 1329 | CoCrCuFeMn | 5 | 8.2 | 3.147 | 0.1363 | 4.16 | 13.38 | AC | - | - | - | - | - | - | FCC_PLUS_BCC | 10.1016/j.matchemphys.2017.09.010
Alloy 1330 | AlCoCrFeNiTi0.5 | 6 | 6.91 | 6.12 | 0.13 | -17.92 | 14.7 | AC | - | - | - | - | - | - | BCC_SS | 10.1016/j.jallcom.2007.11.110
Alloy 1331 | CoCrFeNiW0.2 | 5 | 8.14 | 2.0656 | 0.1488 | -3.5374 | 12.57 | AC | - | - | - | - | - | - | FCC_SS | 10.1016/j.intermet.2019.106550
Alloy 1332 | CoCrFeNiW0.5 | 5 | 8 | 3.0122 | 0.1926 | -3.2593 | 13.15 | AC | - | - | - | - | - | - | Im | 10.1016/j.intermet.2019.106550
Alloy 1333 | TiZrNbTa | 4 | 4.5 | 3.75 | 3.92 | 2.5 | 11.53 | AC | - | - | - | - | - | - | BCC_SS | 10.1016/j.intermet.2018.01.017
Alloy 1334 | (TiZrNbTa)95Mo5 | 5 | 4.58 | 3.96 | 3.81 | 1.26 | 12.6 | AC | - | - | - | - | - | - | BCC_SS | 10.1016/j.intermet.2018.01.017
Alloy 1335 | (TiZrNbTa)90Mo10 | 5 | 4.65 | 4.13 | 3.7 | 0.135 | 13.08 | AC | - | - | - | - | - | - | BCC_SS | 10.1016/j.intermet.2018.01.017
Alloy 1336 | (TiZrNbTa)85Mo15 | 5 | 4.73 | 4.27 | 3.57 | -0.87 | 13.31 | AC | - | - | - | - | - | - | BCC_SS | 10.1016/j.intermet.2018.01.017
Alloy 1337 | MoNbTaTiZr | 5 | 4.8 | 4.38 | 3.44 | -1.76 | 13.38 | AC | - | - | - | - | - | - | BCC_SS | 10.1016/j.intermet.2018.01.017
Alloy 1338 | AlCoCrFeNi | 5 | 7.2 | 5.25 | 0.12 | -12.32 | 13.38 | AC | - | - | - | - | - | - | BCC_SS | 10.1016/j.jallcom.2017.09.089
Alloy 1339 | AlCoCrFeNi | 5 | 7.2 | 5.25 | 0.12 | -12.32 | 13.38 | AC | - | 500 | 360 | - | - | - | BCC_SS | 10.1016/j.jallcom.2017.09.089
Alloy 1340 | AlCoCrFeNi | 5 | 7.2 | 5.25 | 0.12 | -12.32 | 13.38 | AC | - | 600 | 360 | - | - | - | Im | 10.1016/j.jallcom.2017.09.089
Alloy 1341 | AlCoCrFeNi | 5 | 7.2 | 5.25 | 0.12 | -12.32 | 13.38 | AC | - | 700 | 360 | - | - | - | Im | 10.1016/j.jallcom.2017.09.089
Alloy 1342 | AlCoCrFeNi | 5 | 7.2 | 5.25 | 0.12 | -12.32 | 13.38 | AC | - | 800 | 360 | - | - | - | Im | 10.1016/j.jallcom.2017.09.089
Alloy 1343 | AlCoCrFeNi | 5 | 7.2 | 5.25 | 0.12 | -12.32 | 13.38 | AC | - | 900 | 360 | - | - | - | Im | 10.1016/j.jallcom.2017.09.089
Alloy 1344 | CoCrNi | 3 | 8.33 | 1.12 | 0.11 | -4.89 | 9.13 | AC | HW | - | - | - | - | - | FCC_SS | 10.3390/e20110849
Alloy 1347 | Al0.5CoCrFeMnNi | 6 | 8.08 | 4.4259 | 0.1389 | -2.6509 | 16.01 | AC | CW | 1200 | 360 | 1200 | 360 | - | FCC_PLUS_BCC | 10.1016/j.msea.2019.01.041
Alloy 1348 | NbTiZr | 3 | 4.67 | 1.0641 | 0.0411 | 3.1111 | 9.13 | AC | - | - | - | - | - | - | BCC_SS | 10.1080/21663831.2019.1610105
Alloy 1349 | HfNbTi | 3 | 4.33 | 4.2894 | 0.1296 | 2.6667 | 9.13 | AC | - | - | - | - | - | - | BCC_SS | 10.1080/21663831.2019.1610105
Alloy 1350 | HfNbTaZr | 4 | 4.5 | 3.95 | 0.12 | 3.5 | 11.53 | AC | - | - | - | - | - | - | BCC_SS | 10.1080/21663831.2019.1610105
Alloy 1351 | HfNbTaZr | 4 | 4.5 | 3.95 | 0.12 | 3.5 | 11.53 | AC | - | - | - | - | - | - | BCC_SS | 10.1080/21663831.2019.1610105
Alloy 1352 | HfNbTaZr | 4 | 4.5 | 3.95 | 0.12 | 3.5 | 11.53 | AC | - | - | - | - | - | - | BCC_SS | 10.1080/21663831.2019.1610105
Alloy 1353 | HfNbTaZr | 4 | 4.5 | 3.95 | 0.12 | 3.5 | 11.53 | AC | - | - | - | - | - | - | BCC_SS | 10.1080/21663831.2019.1610105
Alloy 1354 | HfNbTaZr | 4 | 4.5 | 3.95 | 0.12 | 3.5 | 11.53 | AC | - | - | - | - | - | - | BCC_SS | 10.1080/21663831.2019.1610105
Alloy 1355 | HfNbTaTiZr | 5 | 4.4 | 4.01 | 0.12 | 2.72 | 13.38 | AC | - | - | - | - | - | - | BCC_SS | 10.1080/21663831.2019.1610105
Alloy 1356 | HfNbTaTiZr | 5 | 4.4 | 4.01 | 0.12 | 2.72 | 13.38 | AC | CW | 1000 | 120 | - | - | - | BCC_SS | 10.1080/21663831.2019.1610105
Alloy 1357 | HfNbTaTiZr | 5 | 4.4 | 4.01 | 0.12 | 2.72 | 13.38 | AC | CW | 1100 | 120 | - | - | - | BCC_SS | 10.1080/21663831.2019.1610105
Alloy 1358 | HfNbTaTiZr | 5 | 4.4 | 4.01 | 0.12 | 2.72 | 13.38 | AC | CW | 1250 | 360 | - | - | - | BCC_SS | 10.1080/21663831.2019.1610105
Alloy 1359 | CoCrNi | 3 | 8.33 | 1.12 | 0.11 | -4.89 | 9.13 | AC | HW | 600 | 60 | - | - | - | FCC_SS | 10.3390/e20110849
Alloy 1360 | CoCrNi | 3 | 8.33 | 1.12 | 0.11 | -4.89 | 9.13 | AC | HW | 700 | 2 | - | - | - | FCC_SS | 10.3390/e20110849
Alloy 1361 | CoCrNi | 3 | 8.33 | 1.12 | 0.11 | -4.89 | 9.13 | AC | HW | 700 | 15 | - | - | - | FCC_SS | 10.3390/e20110849
Alloy 1362 | CoCrNi | 3 | 8.33 | 1.12 | 0.11 | -4.89 | 9.13 | AC | HW | 700 | 30 | - | - | - | FCC_SS | 10.3390/e20110849
Alloy 1363 | CoCrNi | 3 | 8.33 | 1.12 | 0.11 | -4.89 | 9.13 | AC | HW | 700 | 60 | - | - | - | FCC_SS | 10.3390/e20110849
Alloy 1364 | CoCrNi | 3 | 8.33 | 1.12 | 0.11 | -4.89 | 9.13 | AC | HW | 800 | 60 | - | - | - | FCC_SS | 10.3390/e20110849
Alloy 1365 | CoCrNi | 3 | 8.33 | 1.12 | 0.11 | -4.89 | 9.13 | AC | CW | 1100 | 360 | - | - | WQ | FCC_SS | 10.1016/j.msea.2018.08.079
Alloy 1366 | CoCrNi | 3 | 8.33 | 1.12 | 0.11 | -4.89 | 9.13 | AC | CW | 1100 | 360 | 900 | 60 | WQ | FCC_SS | 10.1016/j.msea.2018.08.079
Alloy 1367 | CoCrFeMnNi | 5 | 8 | 0.92 | 0.14 | -4.16 | 13.38 | AC | CW | 1200 | 3600 | 1000 | 600 | - | FCC_SS | 10.1016/j.jallcom.2019.04.296
Alloy 1369 | CrMoNbTiW | 5 | 5 | 7.6539 | 0.3557 | -7.04 | 13.38 | PM | - | 1400 | 8 | - | - | - | Im | 10.1007/s11837-019-03432-9
Alloy 1370 | CrMoNbTiW | 5 | 5 | 7.6539 | 0.3557 | -7.04 | 13.38 | PM | - | 1400 | 8 | - | - | - | Im | 10.1007/s11837-019-03432-9
Alloy 1371 | CrMoNbTiW | 5 | 5 | 7.6539 | 0.3557 | -7.04 | 13.38 | PM | - | 1400 | 8 | - | - | - | Im | 10.1007/s11837-019-03432-9
Alloy 1372 | CrMoNbTiW | 5 | 5 | 7.6539 | 0.3557 | -7.04 | 13.38 | PM | - | 1400 | 8 | - | - | - | Im | 10.1007/s11837-019-03432-9
Alloy 1373 | Al10Co25Cr8Fe15Ni36Ti6 | 6 | 8.07 | 5.6555 | 0.1224 | -13.9748 | 13.3 | AC | - | 1220 | 1200 | 950 | 6000 | - | Im | 10.3390/e21020169
Alloy 1374 | Al10Co25Cr8Fe15Ni36Ti6 | 6 | 8.07 | 5.6555 | 0.1224 | -13.9748 | 13.3 | AC | - | 1220 | 1200 | 950 | 6000 | - | Im | 10.3390/e21020169
Alloy 1375 | Al10Co25Cr8Fe15Ni36Ti6 | 6 | 8.07 | 5.6555 | 0.1224 | -13.9748 | 13.3 | AC | - | 1220 | 1200 | 950 | 6000 | - | Im | 10.3390/e21020169
Alloy 1376 | Al10Co25Cr8Fe15Ni36Ti6 | 6 | 8.07 | 5.6555 | 0.1224 | -13.9748 | 13.3 | AC | - | 1220 | 1200 | 950 | 6000 | - | Im | 10.3390/e21020169
Alloy 1377 | Al10Co25Cr8Fe15Ni36Ti6 | 6 | 8.07 | 5.6555 | 0.1224 | -13.9748 | 13.3 | AC | - | 1220 | 1200 | 950 | 6000 | - | Im | 10.3390/e21020169
Alloy 1378 | Al10Co25Cr8Fe15Ni36Ti6 | 6 | 8.07 | 5.6555 | 0.1224 | -13.9748 | 13.3 | AC | - | 1220 | 1200 | 950 | 6000 | - | Im | 10.3390/e21020169
Alloy 1379 | Al10Co25Cr8Fe15Ni36Ti6 | 6 | 8.07 | 5.6555 | 0.1224 | -13.9748 | 13.3 | AC | - | 1220 | 1200 | 950 | 6000 | - | Im | 10.3390/e21020169
Alloy 1380 | Al10Co25Cr8Fe15Ni36Ti6 | 6 | 8.07 | 5.6555 | 0.1224 | -13.9748 | 13.3 | AC | - | 1220 | 1200 | 950 | 6000 | - | Im | 10.3390/e21020169
Alloy 1381 | Al9.5Co25Cr8Fe15Ni36Ti6Hf0.5 | 7 | 8.08 | 5.8282 | 0.1269 | -14.2653 | 13.47 | AC | - | 1140 | 1200 | 950 | 6000 | - | Im | 10.3390/e21020169
Alloy 1382 | Al9.5Co25Cr8Fe15Ni36Ti6Hf0.5 | 7 | 8.08 | 5.8282 | 0.1269 | -14.2653 | 13.47 | AC | - | 1140 | 1200 | 950 | 6000 | - | Im | 10.3390/e21020169
Alloy 1383 | Al9.5Co25Cr8Fe15Ni36Ti6Hf0.5 | 7 | 8.08 | 5.8282 | 0.1269 | -14.2653 | 13.47 | AC | - | 1140 | 1200 | 950 | 6000 | - | Im | 10.3390/e21020169
Alloy 1384 | Al9.5Co25Cr8Fe15Ni36Ti6Hf0.5 | 7 | 8.08 | 5.8282 | 0.1269 | -14.2653 | 13.47 | AC | - | 1140 | 1200 | 950 | 6000 | - | Im | 10.3390/e21020169
Alloy 1385 | Al9.5Co25Cr8Fe15Ni36Ti6Hf0.5 | 7 | 8.08 | 5.8282 | 0.1269 | -14.2653 | 13.47 | AC | - | 1140 | 1200 | 950 | 6000 | - | Im | 10.3390/e21020169
Alloy 1386 | AlNbTiVZr | 5 | 4.2 | 5.53 | 0.11 | -17.44 | 13.38 | AC | - | 1200 | 1440 | - | - | AQ | Im | 10.1179/1743284715Y.0000000032
Alloy 1387 | AlCoCrFeNi | 5 | 7.2 | 5.25 | 0.12 | -12.32 | 13.38 | AC | - | - | - | - | - | - | Im | 10.1088/2053-1591/ab2517
Alloy 1388 | MoNbTaVW | 5 | 5.4 | 3.21 | 0.34 | -4.64 | 13.38 | PM | - | 1500 | 5 | - | - | - | Im | 10.1016/j.msea.2017.12.021
Alloy 1389 | MoNbTaVW | 5 | 5.4 | 3.21 | 0.34 | -4.64 | 13.38 | PM | - | 1600 | 5 | - | - | - | Im | 10.1016/j.msea.2017.12.021
Alloy 1390 | MoNbTaVW | 5 | 5.4 | 3.21 | 0.34 | -4.64 | 13.38 | PM | - | 1700 | 5 | - | - | - | Im | 10.1016/j.msea.2017.12.021
Alloy 1391 | CoCrFeMnNi | 5 | 8 | 0.92 | 0.14 | -4.16 | 13.38 | AC | - | 1000 | 1440 | - | - | - | Im | 10.1016/j.intermet.2019.106486
Alloy 1392 | AlCoCrFeNiTi0.5 | 6 | 6.91 | 6.12 | 0.13 | -17.92 | 14.7 | AC | - | - | - | - | - | - | Im | 10.1016/j.triboint.2018.10.012
Alloy 1393 | Co20Cr20Fe20Mn20Ni20 | 5 | 8 | 3.2695 | 0.1384 | -4.16 | 13.38 | AC | CW | 1100 | 360 | 800 | 10 | WQ | FCC_SS | 10.1038/s41524-017-0060-9
Alloy 1394 | Co10Cr25Fe20Mn5Ni40 | 5 | 8.35 | 1.8237 | 0.1165 | -4.76 | 11.77 | AC | CW | 1100 | 360 | 900 | 10 | WQ | FCC_SS | 10.1038/s41524-017-0060-9
Alloy 1395 | Co10Cr25Fe20Mn5Ni40 | 5 | 8.35 | 1.8237 | 0.1165 | -4.76 | 11.77 | AC | CW | 1100 | 360 | 1000 | 10 | WQ | FCC_SS | 10.1038/s41524-017-0060-9
Alloy 1396 | Co20Cr25Fe10Mn5Ni40 | 5 | 8.45 | 1.8013 | 0.1183 | -4.84 | 11.77 | AC | CW | 1100 | 360 | 900 | 10 | WQ | FCC_SS | 10.1038/s41524-017-0060-9
Alloy 1397 | Fe37.5Ni37.5Cr15Mn10 | 4 | 8.35 | 2.5346 | 0.1184 | -4.005 | 10.4 | AC | CW | 1150 | 120 | 800 | 60 | - | BCC_SS | 10.1016/j.scriptamat.2018.01.028
Alloy 1398 | Fe33.5Ni33.5Cr15Mn10Al5Ti3 | 6 | 7.67 | 5.3061 | 0.1329 | -11.2787 | 12.94 | AC | CW | 1150 | 120 | 800 | 60 | - | Im | 10.1016/j.scriptamat.2018.01.028
Alloy 1399 | Fe33.5Ni33.5Cr15Mn10Al4Ti4 | 6 | 7.91 | 4.7872 | 0.1319 | -9.7426 | 12.51 | AC | CW | 1150 | 120 | 800 | 60 | - | Im | 10.1016/j.scriptamat.2018.01.028
Alloy 1400 | Fe33.5Ni33.5Cr15Mn10Al3Ti5 | 6 | 7.92 | 4.8536 | 0.133 | -10.0974 | 12.49 | AC | CW | 1150 | 120 | 800 | 60 | - | Im | 10.1016/j.scriptamat.2018.01.028
Alloy 1401 | (FeCoNi)86-Al7Ti7 | 5 | 7.66 | 5.4115 | 0.1337 | -13.9161 | 12.03 | AC | CW | 1150 | 120 | 780 | 280 | WQ | Im | 10.1126/science.aas8815
Alloy 1402 | (FeCoNi)86-Al8Ti6 | 5 | 7.65 | 5.3543 | 0.1326 | -13.6862 | 12.02 | AC | CW | 1150 | 120 | 780 | 280 | WQ | Im | 10.1126/science.aas8815
Alloy 1403 | Fe40Mn40Co10Cr10 | 4 | 7.5 | 4.045 | 0.1383 | -0.96 | 9.92 | AC | - | - | - | - | - | - | FCC_SS | 10.1016/j.matlet.2018.10.144
Alloy 1404 | Fe40Mn40Co10Cr10 | 4 | 7.5 | 4.045 | 0.1383 | -0.96 | 9.92 | AC | - | - | - | - | - | - | FCC_SS | 10.1016/j.matlet.2018.10.144
Alloy 1405 | Fe40Mn40Co10Cr10 | 4 | 7.5 | 4.045 | 0.1383 | -0.96 | 9.92 | AC | - | - | - | - | - | - | FCC_SS | 10.1016/j.matlet.2018.10.144
Alloy 1406 | (Fe40Mn40Co10Cr10)98C2.2 | 5 | 7.91 | 7.1006 | 0.1899 | -2.7167 | 10.58 | AC | - | - | - | - | - | - | FCC_SS | 10.1016/j.matlet.2018.10.144
Alloy 1407 | (Fe40Mn40Co10Cr10)98C2.2 | 5 | 7.91 | 7.1006 | 0.1899 | -2.7167 | 10.58 | AC | - | - | - | - | - | - | FCC_SS | 10.1016/j.matlet.2018.10.144
Alloy 1408 | (Fe40Mn40Co10Cr10)98C2.2 | 5 | 7.91 | 7.1006 | 0.1899 | -2.7167 | 10.58 | AC | - | - | - | - | - | - | FCC_SS | 10.1016/j.matlet.2018.10.144
Alloy 1409 | (Fe40Mn40Co10Cr10)96.7C3.3 | 5 | 7.87 | 8.2392 | 0.2069 | -5.0098 | 10.8 | AC | - | - | - | - | - | - | FCC_SS | 10.1016/j.matlet.2018.10.144
Alloy 1410 | (Fe40Mn40Co10Cr10)96.7C3.3 | 5 | 7.87 | 8.2392 | 0.2069 | -5.0098 | 10.8 | AC | - | - | - | - | - | - | FCC_SS | 10.1016/j.matlet.2018.10.144
Alloy 1411 | (Fe40Mn40Co10Cr10)96.7C3.3 | 5 | 7.87 | 8.2392 | 0.2069 | -5.0098 | 10.8 | AC | - | - | - | - | - | - | FCC_SS | 10.1016/j.matlet.2018.10.144
Alloy 1412 | CrCuFeMnNi | 5 | 8.4 | 0.92 | 0.14 | 2.72 | 13.38 | AC | CW | - | - | 0 | - | - | FCC_PLUS_BCC | 10.1016/j.matchar.2019.05.043
Alloy 1413 | CrCuFeMnNi | 5 | 8.4 | 0.92 | 0.14 | 2.72 | 13.38 | AC | CW | 1000 | 240 | 600 | - | - | FCC_PLUS_BCC | 10.1016/j.matchar.2019.05.043
Alloy 1414 | CrCuFeMnNi | 5 | 8.4 | 0.92 | 0.14 | 2.72 | 13.38 | AC | CW | 1000 | 240 | 700 | - | - | FCC_PLUS_BCC | 10.1016/j.matchar.2019.05.043
Alloy 1415 | CrCuFeMnNi | 5 | 8.4 | 0.92 | 0.14 | 2.72 | 13.38 | AC | CW | 1000 | 240 | 800 | - | - | FCC_PLUS_BCC | 10.1016/j.matchar.2019.05.043
Alloy 1416 | CrCuFeMnNi | 5 | 8.4 | 0.92 | 0.14 | 2.72 | 13.38 | AC | CW | 1000 | 240 | 900 | - | - | FCC_PLUS_BCC | 10.1016/j.matchar.2019.05.043
Alloy 1417 | CrCuFeMnNi | 5 | 8.4 | 0.92 | 0.14 | 2.72 | 13.38 | AC | CW | 1000 | 240 | 1000 | - | - | FCC_PLUS_BCC | 10.1016/j.matchar.2019.05.043
Alloy 1418 | Al0.5CrFeNiCo0.3C0.2 | 6 | 7.25 | 10.0029 | 0.2022 | -17.9925 | 13.67 | PM | - | 1000 | 8 | - | - | - | Im | 10.1016/j.matdes.2013.08.099
Alloy 1419 | AlCoCrCuMnTi | 7 | 6.67 | 6.3641 | 0.147 | -12.8889 | 14.9 | AC | - | - | - | - | - | - | Im | 10.1016/j.msea.2015.01.002
Alloy 1420 | AlCoCrCuMnFe | 7 | 7.33 | 5.3371 | 0.137 | -3.7778 | 14.9 | AC | - | - | - | - | - | - | FCC_PLUS_BCC | 10.1016/j.msea.2015.01.002
Alloy 1421 | Al58.5Mg31.5Zn4.5Cu4.5Si1 | 5 | 3.46 | 6.19 | 0.16 | -2.7 | 8.34 | AC | - | - | - | - | - | - | Im | 10.1007/s11665-018-3720-0
Alloy 1422 | Al63Mg27Zn4.5Cu4.5Si1 | 5 | 3.51 | 5.96 | 0.16 | -2.52 | 8.06 | AC | - | - | - | - | - | - | Im | 10.1007/s11665-018-3720-0
Alloy 1423 | Al66.7Mg23.3Zn4.5Cu4.5Si1 | 5 | 3.55 | 5.67 | 0.15 | -2.3 | 7.7 | AC | - | - | - | - | - | - | Im | 10.1007/s11665-018-3720-0
Alloy 1421 | Al13.00Co21.74Cr21.74Fe21.74Ni21.74 | 5 | 7.57 | 4.9109 | 0.1146 | -9.85 | 13.24 | AC | - | - | - | - | - | - | FCC_PLUS_BCC | 10.1016/j.matdes.2019.108201
Alloy 1422 | Al13.00Co21.69Cr21.69Fe21.69Ni21.69C0.25 | 6 | 7.56 | 5.2894 | 0.1205 | -10.2768 | 13.35 | AC | - | - | - | - | - | - | FCC_PLUS_BCC | 10.1016/j.matdes.2019.108201
Alloy 1423 | Al16.00Co21.00Cr21.00Fe21.00Ni21.00 | 5 | 7.41 | 5.3276 | 0.1174 | -10.98 | 13.34 | AC | - | - | - | - | - | - | FCC_PLUS_BCC | 10.1016/j.matdes.2019.108201
Alloy 1424 | Al13.00Co21.00Cr21.00Fe21.00Ni21.00Ti3.00 | 6 | 7.44 | 5.4974 | 0.1211 | -12.0768 | 13.98 | AC | - | - | - | - | - | - | FCC_PLUS_BCC | 10.1016/j.matdes.2019.108201
Alloy 1425 | Al13.00Co20.94Cr20.94Fe20.94Ni20.94Ti3.00C0.25 | 7 | 7.43 | 5.8443 | 0.1269 | -12.5151 | 14.09 | AC | - | - | - | - | - | - | FCC_PLUS_BCC | 10.1016/j.matdes.2019.108201
Alloy 1426 | Al9.38Ni22.66Co22.66Fe22.66Cr22.66 | 5 | 7.76 | 4.2815 | 0.1105 | -8.35 | 13.03 | AC | - | - | - | - | - | - | FCC_PLUS_BCC | 10.3390/met7020057
Alloy 1427 | Al12.5Ni21.88Co21.88Fe21.88Cr21.88 | 5 | 7.59 | 4.832 | 0.114 | -9.65 | 13.22 | AC | - | - | - | - | - | - | FCC_PLUS_BCC | 10.3390/met7020057
Alloy 1428 | Al15.63Ni21.09Co21.09Fe21.09Cr21.09 | 5 | 7.43 | 5.2805 | 0.1171 | -10.85 | 13.33 | AC | - | - | - | - | - | - | FCC_PLUS_BCC | 10.3390/met7020057
Alloy 1430 | Al21.88Ni19.53Co19.53Fe19.53Cr19.53 | 5 | 7.1 | 5.9552 | 0.1218 | -12.89 | 13.37 | AC | - | - | - | - | - | - | BCC_SS | 10.3390/met7020057
Alloy 1431 | Al25.00Ni18.75Co18.75Fe18.75Cr18.75 | 5 | 6.94 | 6.2087 | 0.1236 | -13.73 | 13.32 | AC | - | - | - | - | - | - | BCC_SS | 10.3390/met7020057
Alloy 1436 | CoCrHf0.1FeNi | 5 | 8.146341463 | 4.082869477 | 0.124724563 | -6.12 | 12.2 | AC | - | - | - | - | - | - | Im | 10.1016/j.msea.2020.139820
Alloy 1437 | CoCrHf0.2FeNi | 5 | 7.863636364 | 7.46324 | 0.175633 | -11.94 | 13.01 | AC | - | - | - | - | - | - | Im | 10.1016/j.msea.2020.139820
Alloy 1438 | CoCrHf0.3FeNi | 5 | 7.953488372 | 6.651569212 | 0.162008086 | -10.19 | 12.83 | AC | - | - | - | - | - | - | Im | 10.1016/j.msea.2020.139820
Alloy 1439 | CoCrHf0.4FeNi | 5 | 7.863636364 | 7.4632383 | 0.175633446 | -11.94 | 13.01 | AC | - | - | - | - | - | - | Im | 10.1016/j.msea.2020.139820
Alloy 1440 | CoCrHf0.5FeNi | 5 | 7.777777778 | 8.115144268 | 0.187129057 | -13.53 | 13.15 | AC | - | - | - | - | - | - | Im | 10.1016/j.msea.2020.139820
Alloy 1441 | CoCrHf0.6FeNi | 5 | 7.695652174 | 8.652542732 | 0.196976196 | -14.97 | 13.24 | AC | - | - | - | - | - | - | Im | 10.1016/j.msea.2020.139820
Alloy 1442 | CoCrHf0.1FeNi | 5 | 8.146341463 | 4.082869477 | 0.124724563 | -6.12 | 12.2 | AC | - | - | - | - | - | - | Im | 10.1016/j.msea.2020.139820
Alloy 1443 | CoCrHf0.2FeNi | 5 | 7.863636364 | 7.4632383 | 0.175633446 | -11.94 | 13.01 | AC | - | - | - | - | - | - | Im | 10.1016/j.msea.2020.139820
Alloy 1444 | CoCrHf0.3FeNi | 5 | 7.953488372 | 6.651569212 | 0.162008086 | -10.19 | 12.83 | AC | - | - | - | - | - | - | Im | 10.1016/j.msea.2020.139820
Alloy 1445 | CoCrHf0.4FeNi | 5 | 7.863636364 | 7.4632383 | 0.175633446 | -11.94 | 13.01 | AC | - | - | - | - | - | - | Im | 10.1016/j.msea.2020.139820
Alloy 1446 | CoCrHf0.5FeNi | 5 | 7.777777778 | 8.115144268 | 0.187129057 | -13.53 | 13.15 | AC | - | - | - | - | - | - | Im | 10.1016/j.msea.2020.139820
Alloy 1447 | CoCrHf0.6FeNi | 5 | 7.695652174 | 8.652542732 | 0.196976196 | -14.97 | 13.24 | AC | - | - | - | - | - | - | Im | 10.1016/j.msea.2020.139820
Alloy 1448 | CoCrHf0.1FeNi | 5 | 8.146341463 | 4.082869477 | 0.124724563 | -6.12 | 12.2 | AC | - | - | - | - | - | - | Im | 10.1016/j.msea.2020.139820
Alloy 1449 | CoCrHf0.2FeNi | 5 | 7.863636364 | 7.4632383 | 0.175633446 | -11.94 | 13.01 | AC | - | - | - | - | - | - | Im | 10.1016/j.msea.2020.139820
Alloy 1450 | CoCrHf0.3FeNi | 5 | 7.953488372 | 6.651569212 | 0.162008086 | -10.19 | 12.83 | AC | - | - | - | - | - | - | Im | 10.1016/j.msea.2020.139820
Alloy 1451 | CoCrHf0.4FeNi | 5 | 7.863636364 | 7.4632383 | 0.175633446 | -11.94 | 13.01 | AC | - | - | - | - | - | - | Im | 10.1016/j.msea.2020.139820
Alloy 1452 | CoCrHf0.5FeNi | 5 | 7.777777778 | 8.115144268 | 0.187129057 | -13.53 | 13.15 | AC | - | - | - | - | - | - | Im | 10.1016/j.msea.2020.139820
Alloy 1453 | CoCrHf0.6FeNi | 5 | 7.695652174 | 8.652542732 | 0.196976196 | -14.97 | 13.24 | AC | - | - | - | - | - | - | Im | 10.1016/j.msea.2020.139820
Alloy 1454 | AlCoCrFeNi2.1 | 5 | 7.7 | 5.38 | 0.12 | -11.94 | 12.91 | AC | - | - | - | - | - | - | FCC_PLUS_BCC | 10.1016/j.actamat.2016.11.016
Alloy 1455 | AlCoCrFeNi2.1 | 5 | 7.7 | 5.38 | 0.12 | -11.94 | 12.91 | AC | - | - | - | - | - | - | FCC_PLUS_BCC | 10.1080/21663831.2016.1160451
Alloy 1456 | CoCrFeNiNb0.1 | 5 | 8.170731707 | 2.266514835 | 0.101358999 | -5.425342058 | 12.198543 | AC | - | - | - | - | - | - | Im | 10.1016/j.jallcom.2015.09.153
Alloy 1457 | CoCrFeNiNb0.25 | 5 | 8.058823529 | 3.422566258 | 0.107142824 | -7.640138408 | 12.70837022 | AC | - | - | - | - | - | - | Im | 10.1016/j.jallcom.2015.09.153
Alloy 1458 | CoCrFeNiNb0.5 | 5 | 7.888888889 | 4.529252964 | 0.114417473 | -10.66666667 | 13.14594406 | AC | - | - | - | - | - | - | Im | 10.1016/j.jallcom.2015.09.153
Alloy 1459 | CoCrFeNiNb0.8 | 5 | 7.708333333 | 5.325049937 | 0.120473602 | -13.4375 | 13.35141737 | AC | - | - | - | - | - | - | Im | 10.1016/j.jallcom.2015.09.153
Alloy 1460 | CoCrFeMnNi)100Mo0 | 5 | 8 | 3.2695 | 0.1384 | -4.16 | 13.38 | AC | - | - | - | - | - | - | FCC_SS | 10.1016/j.jmst.2018.10.009
Alloy 1464 | (CoCrFeMnNi)96Mo4 | 6 | 7.92 | 3.5174 | 0.156 | -4.11 | 14.24 | AC | - | - | - | - | - | - | FCC_SS | 10.1016/j.jmst.2018.10.009
Alloy 1465 | AlCoCr0.3FeNi | 5 | 7.4 | 6.0909 | 0.1194 | -13.33 | 12.83 | AC | - | - | - | - | - | - | FCC_PLUS_BCC | 10.1155/2018/5826467
Alloy 1466 | AlCoCr0.5FeNi | 5 | 7.33 | 5.9974 | 0.1201 | -13.04 | 13.15 | AC | - | - | - | - | - | - | FCC_PLUS_BCC | 10.1155/2018/5826467
Alloy 1467 | AlCoCr0.7FeNi | 5 | 7.28 | 5.9072 | 0.1205 | -12.75 | 13.31 | AC | - | - | - | - | - | - | FCC_PLUS_BCC | 10.1155/2018/5826467
Alloy 1468 | AlCoCrFeNi | 5 | 7.2 | 5.7779 | 0.1206 | -12.32 | 13.38 | AC | - | - | - | - | - | - | BCC_SS | 10.1155/2018/5826467
Alloy 1469 | FeCoCrAlCuNi | 6 | 7.83 | 5.2811 | 0.1191 | -4.78 | 14.9 | Coating | - | - | - | - | - | - | FCC_PLUS_BCC | 10.1016/j.matlet.2014.11.017
Alloy 1470 | FeCoCrAlCuV0.2Ni | 7 | 7.74 | 5.211 | 0.1209 | -5.56 | 15.6 | Coating | - | - | - | - | - | - | FCC_PLUS_BCC | 10.1016/j.matlet.2014.11.017
Alloy 1471 | FeCoCrAlCuV0.5Ni | 7 | 7.62 | 5.1103 | 0.1229 | -6.53 | 16.01 | Coating | - | - | - | - | - | - | FCC_PLUS_BCC | 10.1016/j.matlet.2014.11.017
Alloy 1472 | FeCoCrAlCuVNi | 7 | 7.43 | 4.9541 | 0.125 | -7.76 | 16.18 | Coating | - | - | - | - | - | - | FCC_SS | 10.1016/j.matlet.2014.11.017
Alloy 1473 | [TaNb]0.67[ZrHfTi]0.33 | 5 | 4.67 | 4.4824 | 0.1053 | 2.51 | 12.15 | AC | - | - | - | - | - | - | BCC_SS | 10.1103/PhysRevMaterials.2.034801
Alloy 1474 | [(TaNb)0.67(ZrHfTi)0.33]0.9Al0.1 | 6 | 4.5 | 4.328 | 0.1055 | -6.91 | 13.64 | AC | - | - | - | - | - | - | BCC_SS | 10.1103/PhysRevMaterials.2.034801
Alloy 1475 | [(TaNb)0.67(ZrHfTi)0.33]0.8Al0.2 | 6 | 4.34 | 4.1512 | 0.1045 | -14.28 | 13.88 | AC | - | - | - | - | - | - | BCC_SS | 10.1103/PhysRevMaterials.2.034801
Alloy 1476 | [(TaNb)0.67(ZrHfTi)0.33]0.7Al0.3 | 6 | 4.17 | 3.9488 | 0.1022 | -19.63 | 13.58 | AC | - | - | - | - | - | - | BCC_SS | 10.1103/PhysRevMaterials.2.034801
Alloy 1477 | [(TaNb)0.67(ZrHfTi)0.33]0.6Al0.4 | 6 | 4 | 3.7163 | 0.0985 | -22.93 | 12.88 | AC | - | - | - | - | - | - | BCC_SS | 10.1103/PhysRevMaterials.2.034801
Alloy 1478 | [(TaNb)0.67(ZrHfTi)0.33]0.5Al0.5 | 6 | 3.84 | 3.4472 | 0.0934 | -24.2 | 11.84 | AC | - | - | - | - | - | - | BCC_SS | 10.1103/PhysRevMaterials.2.034801
Alloy 1480 | NiCoFeCrAl0.59 | 5 | 7.58 | 4.8877 | 0.1144 | -9.793 | 13.23 | AC | - | - | - | - | - | - | FCC_SS | 10.1103/PhysRevB.88.085128
Alloy 1481 | NiCoFeCrAl0.70 | 5 | 7.47 | 5.1827 | 0.1164 | -10.5749 | 13.31 | AC | - | - | - | - | - | - | FCC_PLUS_BCC | 10.1103/PhysRevB.88.085128
Alloy 1482 | NiCoFeCrAl0.75 | 5 | 7.42 | 5.3008 | 0.1172 | -10.903 | 13.33 | AC | - | - | - | - | - | - | FCC_PLUS_BCC | 10.1016/j.msea.2015.09.034
Alloy 1483 | NiCoFeCrAl1.0 | 5 | 7.2 | 5.7779 | 0.1206 | -12.32 | 13.38 | AC | - | - | - | - | - | - | FCC_PLUS_BCC | 10.1103/PhysRevB.88.085128
Alloy 1484 | NiCoFeCrAl1.21 | 5 | 7.03 | 6.0704 | 0.1226 | -13.2655 | 13.36 | AC | - | - | - | - | - | - | FCC_PLUS_BCC | 10.1103/PhysRevB.88.085128
Alloy 1486 | NiCoFeCrAl1.5 | 5 | 6.82 | 6.3646 | 0.1247 | -14.281 | 13.25 | AC | - | - | - | - | - | - | BCC_SS | 10.1016/j.msea.2015.09.034
Alloy 1501 | AlCoCrFeNi2.1 | 5 | 7.7 | 5.38 | 0.12 | -11.94 | 12.91 | AC | - | - | - | - | - | - | FCC_PLUS_BCC | 10.1016/j.actamat.2016.11.016
Alloy 1503 | AlCoCrFeNi2.1 | 5 | 7.7 | 5.38 | 0.12 | -11.94 | 12.91 | AC | - | - | - | - | - | - | FCC_PLUS_BCC | 10.1080/21663831.2016.1160451
Alloy 1504 | CoCrFeNiNb0.1 | 5 | 8.17 | 2.2665 | 0.1014 | -5.4253 | 12.2 | AC | - | - | - | - | - | - | Im | 10.1016/j.jallcom.2015.09.153
Alloy 1505 | CoCrFeNiNb0.25 | 5 | 8.06 | 3.4226 | 0.1071 | -7.6401 | 12.71 | AC | - | - | - | - | - | - | Im | 10.1016/j.jallcom.2015.09.153
Alloy 1506 | CoCrFeNiNb0.5 | 5 | 7.89 | 4.5293 | 0.1144 | -10.6667 | 13.15 | AC | - | - | - | - | - | - | Im | 10.1016/j.jallcom.2015.09.153
Alloy 1507 | CoCrFeNiNb0.8 | 5 | 7.71 | 5.325 | 0.1205 | -13.4375 | 13.35 | AC | - | - | - | - | - | - | Im | 10.1016/j.jallcom.2015.09.153
Alloy 1508 | AlCoCrFeNi2.1 | 5 | 7.7 | 5.38 | 0.12 | -11.94 | 12.91 | AC | - | - | - | - | - | - | FCC_PLUS_BCC | 10.1016/j.jallcom.2015.09.153